## Sheet1
| Location | H2S | RH | Temperature | Observed corrosion_rate | Predicted corrosion_rate
45 | 1 | 10 | 100 | 17 | 1.525798 | 1.569881
64 | 1 | 10 | 90 | 25 | 1.780007 | 1.646294
48 | 1 | 5 | 100 | 17 | 1.252024 | 1.148523
25 | 0 | 15 | 90 | 25 | 0.8836609 | 0.8658516
26 | 0 | 15 | 90 | 30 | 0.87069 | 1.107969
31 | 0 | 5 | 90 | 25 | 0.8566753 | 0.5794631
68 | 1 | 5 | 90 | 30 | 2.363508 | 1.563629
6 | 0 | 15 | 100 | 17 | 1.04151 | 1.296988
21 | 0 | 25 | 90 | 17 | 1.500523 | 0.9185637
23 | 0 | 25 | 90 | 30 | 1.454828 | 1.129249
17 | 0 | 0 | 100 | 30 | 0.9071335 | 1.214669
14 | 0 | 5 | 100 | 30 | 0.7052486 | 1.214669
7 | 0 | 15 | 100 | 25 | 1.329942 | 1.296988
3 | 0 | 25 | 100 | 17 | 1.596719 | 1.318268
62 | 1 | 15 | 90 | 30 | 3.299799 | 1.617861