## Sheet1
| Location | H2S | RH | Temperature | Observed corrosion_rate | Predicted corrosion_rate
29 | 0 | 10 | 90 | 30 | 0.9720559 | 1.133601
68 | 1 | 5 | 90 | 30 | 2.363508 | 1.806188
65 | 1 | 10 | 90 | 30 | 1.718861 | 2.658017
20 | 0 | 50 | 90 | 30 | 1.064032 | 1.337213
26 | 0 | 15 | 90 | 30 | 0.87069 | 1.133601
4 | 0 | 25 | 100 | 25 | 1.61753 | 1.412778
19 | 0 | 50 | 90 | 25 | 1.039182 | 1.337213
35 | 0 | 0 | 90 | 30 | 1.068975 | 0.8746048
53 | 1 | 0 | 100 | 30 | 1.145877 | 1.318599
51 | 1 | 0 | 100 | 17 | 0.5325506 | 0.8441882
5 | 0 | 25 | 100 | 30 | 1.251968 | 1.585661
14 | 0 | 5 | 100 | 30 | 0.7052486 | 1.125379
43 | 1 | 15 | 100 | 25 | 2.203601 | 0.8445492
37 | 1 | 50 | 100 | 25 | 3.920119 | 3.113767
45 | 1 | 10 | 100 | 17 | 1.525798 | 1.605009