## Sheet1
| Location | H2S | RH | Temperature | Observed corrosion_rate | Predicted corrosion_rate
57 | 1 | 25 | 90 | 17 | 3.071346 | 1.976029
19 | 0 | 50 | 90 | 25 | 1.039182 | 1.330073
3 | 0 | 25 | 100 | 17 | 1.596719 | 1.36929
36 | 1 | 50 | 100 | 17 | 3.75638 | 2.629595
58 | 1 | 25 | 90 | 25 | 2.491597 | 2.711767
1 | 0 | 50 | 100 | 25 | 1.625602 | 1.629994
12 | 0 | 5 | 100 | 17 | 1.143405 | 0.8137638
47 | 1 | 10 | 100 | 30 | 2.231357 | 1.27048
65 | 1 | 10 | 90 | 30 | 1.718861 | 2.425457
32 | 0 | 5 | 90 | 30 | 0.4666514 | 0.9668692
56 | 1 | 50 | 90 | 30 | 2.843708 | 3.293455
68 | 1 | 5 | 90 | 30 | 2.363508 | 1.883399
54 | 1 | 50 | 90 | 17 | 2.627906 | 2.532856
23 | 0 | 25 | 90 | 30 | 1.454828 | 1.275109
30 | 0 | 5 | 90 | 17 | 0.6508882 | 0.7250256