## Sheet1
Model | Sample_index | Location | RH (%) | Temperature (℃) | H2S (ppm) | Observed initiation_time | Predicted initiation_time
1 | 0 | 0 | 100 | 19.7 | 1.5 | 24 | 27.81909
1 | 1 | 0 | 100 | 20.7 | 6 | 16 | 27.81909
1 | 2 | 0 | 96.5 | 25.8 | 125.3 | 9 | 15.33821
1 | 3 | 0 | 90 | 27 | 422.1 | 15 | 23.17971
2 | 0 | 0 | 100 | 19.7 | 1.5 | 24 | 28.63338
2 | 1 | 0 | 100 | 20.7 | 6 | 16 | 28.63338
2 | 2 | 0 | 96.5 | 25.8 | 125.3 | 9 | 14.96683
2 | 3 | 0 | 90 | 27 | 422.1 | 15 | 23.60747
3 | 0 | 0 | 100 | 19.7 | 1.5 | 24 | 28.58775
3 | 1 | 0 | 100 | 20.7 | 6 | 16 | 28.58775
3 | 2 | 0 | 96.5 | 25.8 | 125.3 | 9 | 15.71447
3 | 3 | 0 | 90 | 27 | 422.1 | 15 | 22.02329
4 | 0 | 0 | 100 | 19.7 | 1.5 | 24 | 27.94252
4 | 1 | 0 | 100 | 20.7 | 6 | 16 | 27.94252
4 | 2 | 0 | 96.5 | 25.8 | 125.3 | 9 | 15.71048
4 | 3 | 0 | 90 | 27 | 422.1 | 15 | 21.29481
5 | 0 | 0 | 100 | 19.7 | 1.5 | 24 | 27.13187
5 | 1 | 0 | 100 | 20.7 | 6 | 16 | 27.13187
5 | 2 | 0 | 96.5 | 25.8 | 125.3 | 9 | 17.2033
5 | 3 | 0 | 90 | 27 | 422.1 | 15 | 23.33885
6 | 0 | 0 | 100 | 19.7 | 1.5 | 24 | 25.77367
6 | 1 | 0 | 100 | 20.7 | 6 | 16 | 25.77367
6 | 2 | 0 | 96.5 | 25.8 | 125.3 | 9 | 16.12398
6 | 3 | 0 | 90 | 27 | 422.1 | 15 | 24.45589
7 | 0 | 0 | 100 | 19.7 | 1.5 | 24 | 27.45951
7 | 1 | 0 | 100 | 20.7 | 6 | 16 | 27.45951
7 | 2 | 0 | 96.5 | 25.8 | 125.3 | 9 | 16.15503
7 | 3 | 0 | 90 | 27 | 422.1 | 15 | 23.52122
8 | 0 | 0 | 100 | 19.7 | 1.5 | 24 | 29.37136
8 | 1 | 0 | 100 | 20.7 | 6 | 16 | 29.37136
8 | 2 | 0 | 96.5 | 25.8 | 125.3 | 9 | 20.1566
8 | 3 | 0 | 90 | 27 | 422.1 | 15 | 21.985
9 | 0 | 0 | 100 | 19.7 | 1.5 | 24 | 28.88871
9 | 1 | 0 | 100 | 20.7 | 6 | 16 | 28.88871
9 | 2 | 0 | 96.5 | 25.8 | 125.3 | 9 | 15.52999
9 | 3 | 0 | 90 | 27 | 422.1 | 15 | 23.67322
10 | 0 | 0 | 100 | 19.7 | 1.5 | 24 | 27.44419
10 | 1 | 0 | 100 | 20.7 | 6 | 16 | 27.44419
10 | 2 | 0 | 96.5 | 25.8 | 125.3 | 9 | 15.89731
10 | 3 | 0 | 90 | 27 | 422.1 | 15 | 22.74837