## 逐模型指标
Model | Train_size | Train_mean | R | p_value | RMSE | MAE | NRMSE (%) | NMAE (%) | NRMSE_train-mean (%) | NMAE_train-mean (%)
Model 1 | 57 | 1.46722 | 0.8335333 | 0.005244697 | 4.082568 | 2.77429 | 108.8685 | 73.98106 | 278.252 | 189.0848
Model 2 | 57 | 1.516837 | 0.8572018 | 0.003141814 | 4.068586 | 2.765137 | 108.4956 | 73.737 | 268.2282 | 182.2962
Model 3 | 57 | 1.617896 | 0.8726875 | 0.002135841 | 4.049031 | 2.794359 | 107.9742 | 74.51623 | 250.2653 | 172.7156
Model 4 | 57 | 1.539169 | 0.843922 | 0.004230814 | 4.039643 | 2.730516 | 107.7238 | 72.81376 | 262.456 | 177.4019
Model 5 | 57 | 1.567546 | 0.8963372 | 0.001065653 | 4.047899 | 2.769757 | 107.944 | 73.86019 | 258.2316 | 176.6938
Model 6 | 57 | 1.484703 | 0.8799536 | 0.001751667 | 4.083306 | 2.794824 | 108.8882 | 74.52863 | 275.0251 | 188.2413
Model 7 | 57 | 1.544567 | 0.8304638 | 0.005573326 | 4.0565 | 2.740658 | 108.1733 | 73.08421 | 262.6301 | 177.4385
Model 8 | 57 | 1.414925 | 0.8121134 | 0.007835322 | 4.02576 | 2.737616 | 107.3536 | 73.0031 | 284.5211 | 193.4814
Model 9 | 57 | 1.550256 | 0.8897303 | 0.001314108 | 4.064181 | 2.76896 | 108.3782 | 73.83894 | 262.162 | 178.6131
Model 10 | 57 | 1.528065 | 0.830037 | 0.005620102 | 4.131019 | 2.823177 | 110.1605 | 75.28472 | 270.3431 | 184.755
Mean of 10 models |  |  | 0.854598 |  | 4.064849 | 2.769929 | 108.396 | 73.86478 | 267.2115 | 182.0722
Std of 10 models (ddof=1) |  |  | 0.02887079 |  | 0.02947327 | 0.02896199 | 0.785954 | 0.7723198 | 10.16707 | 6.636364
Ensemble mean prediction |  |  | 0.8663278 | 0.002516793 | 4.064343 | 2.768638 | 108.3825 | 73.83035 | 266.6779 | 181.6615

## 逐样本汇总
| Location | H2S (ppm) | RH (%) | Temperature (℃) | Observed corrosion_rate | Pred Model 1 | Pred Model 2 | Pred Model 3 | Pred Model 4 | Pred Model 5 | Pred Model 6 | Pred Model 7 | Pred Model 8 | Pred Model 9 | Pred Model 10 | Pred_mean | Pred_std (ddof=1) | Pred_min | Pred_max | Rel_error_of_mean (%)
0 | 0 | 1.5 | 100 | 19.7 | 0.85 | 0.7633714 | 0.8317486 | 0.6244247 | 0.8194305 | 0.7398763 | 0.6895535 | 0.906493 | 0.7292565 | 0.8109531 | 0.6880643 | 0.7603172 | 0.08340987 | 0.6244247 | 0.906493 | 10.55092
1 | 0 | 6 | 100 | 20.7 | 6.3 | 0.8501248 | 0.9053792 | 0.9383495 | 0.9824968 | 0.9536475 | 0.93927 | 0.964174 | 0.9259458 | 0.9552971 | 0.9630138 | 0.9377699 | 0.03766437 | 0.8501248 | 0.9824968 | 85.11476
2 | 0 | 125.3 | 96.5 | 25.8 | 10.9 | 1.584629 | 1.653081 | 1.649995 | 1.586946 | 1.680613 | 1.542525 | 1.551399 | 1.62661 | 1.619318 | 1.373756 | 1.586887 | 0.0872009 | 1.373756 | 1.680613 | 85.4414
3 | 0 | 422.1 | 90 | 27 | 5.4 | 1.255945 | 1.235931 | 1.250924 | 1.369018 | 1.1882 | 1.213185 | 1.340566 | 1.443759 | 1.256305 | 1.164506 | 1.271834 | 0.08685901 | 1.164506 | 1.443759 | 76.44752
4 | 0 | 2.7 | 94 | 21.6 | 0.6 | 0.73934 | 0.6166961 | 0.5983914 | 0.7765373 | 0.6084074 | 0.7067731 | 0.6958337 | 0.7697694 | 0.6041763 | 0.8518372 | 0.6967762 | 0.08826881 | 0.5983914 | 0.8518372 | 16.12936
5 | 0 | 2.2 | 94 | 21.3 | 0.7 | 0.69529 | 0.5430655 | 0.3866428 | 0.6636048 | 0.4888856 | 0.5753042 | 0.6381527 | 0.6094657 | 0.5612765 | 0.6709428 | 0.5832631 | 0.09435232 | 0.3866428 | 0.69529 | 16.67671
6 | 0 | 11.9 | 94 | 17.1 | 3.5 | 0.9315539 | 0.9105809 | 0.92669 | 0.9745903 | 1.001789 | 0.9648743 | 0.9793141 | 0.9463878 | 0.8849488 | 0.9338852 | 0.9454614 | 0.03512397 | 0.8849488 | 1.001789 | 72.98682
7 | 0 | 12.4 | 86 | 25.8 | 1.1 | 0.9561071 | 1.009261 | 0.8581191 | 0.9867876 | 0.9106069 | 0.8946667 | 0.9728833 | 0.9560405 | 0.8898847 | 0.9144993 | 0.9348857 | 0.04842869 | 0.8581191 | 1.009261 | 15.01039
8 | 0 | 140.3 | 94 | 20.7 | 4.4 | 1.283711 | 1.191412 | 1.367235 | 1.369018 | 1.266974 | 1.283981 | 1.339919 | 1.443759 | 1.255549 | 1.284575 | 1.308613 | 0.07181775 | 1.191412 | 1.443759 | 70.25879

## 运行信息
Item | Value
FIT_MODE | split
Seeds | 1-10
Main normalization | NRMSE / NMAE = RMSE / MAE divided by mean of field observed values
Reference normalization | Columns with "train-mean": divided by mean of the training data used to fit each model
Field observed mean | 3.75
Training data mean (full) | 1.524065
scikit-learn | 1.7.1
numpy | 1.26.4
pandas | 2.3.3