## Sheet1
Model | Sample_index | Location | H2S (ppm) | RH (%) | Temperature (℃) | Observed corrosion_rate | Predicted corrosion_rate
1 | 0 | 0 | 1.5 | 100 | 19.7 | 0.85 | 0.7633714
1 | 1 | 0 | 6 | 100 | 20.7 | 6.3 | 0.8501248
1 | 2 | 0 | 125.3 | 96.5 | 25.8 | 10.9 | 1.584629
1 | 3 | 0 | 422.1 | 90 | 27 | 5.4 | 1.255945
1 | 4 | 0 | 2.7 | 94 | 21.6 | 0.6 | 0.73934
1 | 5 | 0 | 2.2 | 94 | 21.3 | 0.7 | 0.69529
1 | 6 | 0 | 11.9 | 94 | 17.1 | 3.5 | 0.9315539
1 | 7 | 0 | 12.4 | 86 | 25.8 | 1.1 | 0.9561071
1 | 8 | 0 | 140.3 | 94 | 20.7 | 4.4 | 1.283711
2 | 0 | 0 | 1.5 | 100 | 19.7 | 0.85 | 0.8317486
2 | 1 | 0 | 6 | 100 | 20.7 | 6.3 | 0.9053792
2 | 2 | 0 | 125.3 | 96.5 | 25.8 | 10.9 | 1.653081
2 | 3 | 0 | 422.1 | 90 | 27 | 5.4 | 1.235931
2 | 4 | 0 | 2.7 | 94 | 21.6 | 0.6 | 0.6166961
2 | 5 | 0 | 2.2 | 94 | 21.3 | 0.7 | 0.5430655
2 | 6 | 0 | 11.9 | 94 | 17.1 | 3.5 | 0.9105809
2 | 7 | 0 | 12.4 | 86 | 25.8 | 1.1 | 1.009261
2 | 8 | 0 | 140.3 | 94 | 20.7 | 4.4 | 1.191412
3 | 0 | 0 | 1.5 | 100 | 19.7 | 0.85 | 0.6244247
3 | 1 | 0 | 6 | 100 | 20.7 | 6.3 | 0.9383495
3 | 2 | 0 | 125.3 | 96.5 | 25.8 | 10.9 | 1.649995
3 | 3 | 0 | 422.1 | 90 | 27 | 5.4 | 1.250924
3 | 4 | 0 | 2.7 | 94 | 21.6 | 0.6 | 0.5983914
3 | 5 | 0 | 2.2 | 94 | 21.3 | 0.7 | 0.3866428
3 | 6 | 0 | 11.9 | 94 | 17.1 | 3.5 | 0.92669
3 | 7 | 0 | 12.4 | 86 | 25.8 | 1.1 | 0.8581191
3 | 8 | 0 | 140.3 | 94 | 20.7 | 4.4 | 1.367235
4 | 0 | 0 | 1.5 | 100 | 19.7 | 0.85 | 0.8194305
4 | 1 | 0 | 6 | 100 | 20.7 | 6.3 | 0.9824968
4 | 2 | 0 | 125.3 | 96.5 | 25.8 | 10.9 | 1.586946
4 | 3 | 0 | 422.1 | 90 | 27 | 5.4 | 1.369018
4 | 4 | 0 | 2.7 | 94 | 21.6 | 0.6 | 0.7765373
4 | 5 | 0 | 2.2 | 94 | 21.3 | 0.7 | 0.6636048
4 | 6 | 0 | 11.9 | 94 | 17.1 | 3.5 | 0.9745903
4 | 7 | 0 | 12.4 | 86 | 25.8 | 1.1 | 0.9867876
4 | 8 | 0 | 140.3 | 94 | 20.7 | 4.4 | 1.369018
5 | 0 | 0 | 1.5 | 100 | 19.7 | 0.85 | 0.7398763
5 | 1 | 0 | 6 | 100 | 20.7 | 6.3 | 0.9536475
5 | 2 | 0 | 125.3 | 96.5 | 25.8 | 10.9 | 1.680613
5 | 3 | 0 | 422.1 | 90 | 27 | 5.4 | 1.1882
5 | 4 | 0 | 2.7 | 94 | 21.6 | 0.6 | 0.6084074
5 | 5 | 0 | 2.2 | 94 | 21.3 | 0.7 | 0.4888856
5 | 6 | 0 | 11.9 | 94 | 17.1 | 3.5 | 1.001789
5 | 7 | 0 | 12.4 | 86 | 25.8 | 1.1 | 0.9106069
5 | 8 | 0 | 140.3 | 94 | 20.7 | 4.4 | 1.266974
6 | 0 | 0 | 1.5 | 100 | 19.7 | 0.85 | 0.6895535
6 | 1 | 0 | 6 | 100 | 20.7 | 6.3 | 0.93927
6 | 2 | 0 | 125.3 | 96.5 | 25.8 | 10.9 | 1.542525
6 | 3 | 0 | 422.1 | 90 | 27 | 5.4 | 1.213185
6 | 4 | 0 | 2.7 | 94 | 21.6 | 0.6 | 0.7067731
6 | 5 | 0 | 2.2 | 94 | 21.3 | 0.7 | 0.5753042
6 | 6 | 0 | 11.9 | 94 | 17.1 | 3.5 | 0.9648743
6 | 7 | 0 | 12.4 | 86 | 25.8 | 1.1 | 0.8946667
6 | 8 | 0 | 140.3 | 94 | 20.7 | 4.4 | 1.283981
7 | 0 | 0 | 1.5 | 100 | 19.7 | 0.85 | 0.906493
7 | 1 | 0 | 6 | 100 | 20.7 | 6.3 | 0.964174
7 | 2 | 0 | 125.3 | 96.5 | 25.8 | 10.9 | 1.551399
7 | 3 | 0 | 422.1 | 90 | 27 | 5.4 | 1.340566
7 | 4 | 0 | 2.7 | 94 | 21.6 | 0.6 | 0.6958337
7 | 5 | 0 | 2.2 | 94 | 21.3 | 0.7 | 0.6381527
7 | 6 | 0 | 11.9 | 94 | 17.1 | 3.5 | 0.9793141
7 | 7 | 0 | 12.4 | 86 | 25.8 | 1.1 | 0.9728833
7 | 8 | 0 | 140.3 | 94 | 20.7 | 4.4 | 1.339919
8 | 0 | 0 | 1.5 | 100 | 19.7 | 0.85 | 0.7292565
8 | 1 | 0 | 6 | 100 | 20.7 | 6.3 | 0.9259458
8 | 2 | 0 | 125.3 | 96.5 | 25.8 | 10.9 | 1.62661
8 | 3 | 0 | 422.1 | 90 | 27 | 5.4 | 1.443759
8 | 4 | 0 | 2.7 | 94 | 21.6 | 0.6 | 0.7697694
8 | 5 | 0 | 2.2 | 94 | 21.3 | 0.7 | 0.6094657
8 | 6 | 0 | 11.9 | 94 | 17.1 | 3.5 | 0.9463878
8 | 7 | 0 | 12.4 | 86 | 25.8 | 1.1 | 0.9560405
8 | 8 | 0 | 140.3 | 94 | 20.7 | 4.4 | 1.443759
9 | 0 | 0 | 1.5 | 100 | 19.7 | 0.85 | 0.8109531
9 | 1 | 0 | 6 | 100 | 20.7 | 6.3 | 0.9552971
9 | 2 | 0 | 125.3 | 96.5 | 25.8 | 10.9 | 1.619318
9 | 3 | 0 | 422.1 | 90 | 27 | 5.4 | 1.256305
9 | 4 | 0 | 2.7 | 94 | 21.6 | 0.6 | 0.6041763
9 | 5 | 0 | 2.2 | 94 | 21.3 | 0.7 | 0.5612765
9 | 6 | 0 | 11.9 | 94 | 17.1 | 3.5 | 0.8849488
9 | 7 | 0 | 12.4 | 86 | 25.8 | 1.1 | 0.8898847
9 | 8 | 0 | 140.3 | 94 | 20.7 | 4.4 | 1.255549
10 | 0 | 0 | 1.5 | 100 | 19.7 | 0.85 | 0.6880643
10 | 1 | 0 | 6 | 100 | 20.7 | 6.3 | 0.9630138
10 | 2 | 0 | 125.3 | 96.5 | 25.8 | 10.9 | 1.373756
10 | 3 | 0 | 422.1 | 90 | 27 | 5.4 | 1.164506
10 | 4 | 0 | 2.7 | 94 | 21.6 | 0.6 | 0.8518372
10 | 5 | 0 | 2.2 | 94 | 21.3 | 0.7 | 0.6709428
10 | 6 | 0 | 11.9 | 94 | 17.1 | 3.5 | 0.9338852
10 | 7 | 0 | 12.4 | 86 | 25.8 | 1.1 | 0.9144993
10 | 8 | 0 | 140.3 | 94 | 20.7 | 4.4 | 1.284575