## 逐模型指标
Model | Train_size | Train_mean | R | p_value | RMSE | MAE | NRMSE (%) | NMAE (%) | NRMSE_train-mean (%) | NMAE_train-mean (%)
Model 1 | 57 | 1.46722 | 0.8666617 | 0.002495713 | 4.075872 | 2.764857 | 108.6899 | 73.72951 | 277.7956 | 188.4419
Model 2 | 57 | 1.516837 | 0.8938322 | 0.00115561 | 4.069114 | 2.754989 | 108.5097 | 73.46638 | 268.263 | 181.6272
Model 3 | 57 | 1.617896 | 0.8966143 | 0.001056011 | 4.081246 | 2.77688 | 108.8332 | 74.05012 | 252.2564 | 171.6353
Model 4 | 57 | 1.539169 | 0.7882104 | 0.01162045 | 4.064801 | 2.743069 | 108.3947 | 73.14849 | 264.0906 | 178.2175
Model 5 | 57 | 1.567546 | 0.8472176 | 0.003939648 | 4.070093 | 2.749926 | 108.5358 | 73.33135 | 259.6474 | 175.4287
Model 6 | 57 | 1.484703 | 0.8537428 | 0.003404252 | 4.095391 | 2.758192 | 109.2104 | 73.5518 | 275.8391 | 185.774
Model 7 | 57 | 1.544567 | 0.9109661 | 0.0006350031 | 4.071477 | 2.788831 | 108.5727 | 74.36884 | 263.5998 | 180.5574
Model 8 | 57 | 1.414925 | 0.7996586 | 0.009682108 | 4.071858 | 2.773348 | 108.5829 | 73.95595 | 287.7791 | 196.0068
Model 9 | 57 | 1.550256 | 0.8863254 | 0.001456666 | 4.104436 | 2.780513 | 109.4516 | 74.14702 | 264.7586 | 179.3583
Model 10 | 57 | 1.528065 | 0.8297806 | 0.005648334 | 4.09285 | 2.774979 | 109.1427 | 73.99945 | 267.8452 | 181.6008
Mean of 10 models |  |  | 0.857301 |  | 4.079714 | 2.766558 | 108.7924 | 73.77489 | 268.1875 | 181.8648
Std of 10 models (ddof=1) |  |  | 0.04171053 |  | 0.01334797 | 0.01471777 | 0.3559459 | 0.3924738 | 10.06169 | 6.880106
Ensemble mean prediction |  |  | 0.869046 | 0.002348682 | 4.079384 | 2.763999 | 108.7836 | 73.70665 | 267.6648 | 181.3571

## 逐样本汇总
| Location | H2S (ppm) | RH (%) | Temperature (℃) | Observed corrosion_rate | Pred Model 1 | Pred Model 2 | Pred Model 3 | Pred Model 4 | Pred Model 5 | Pred Model 6 | Pred Model 7 | Pred Model 8 | Pred Model 9 | Pred Model 10 | Pred_mean | Pred_std (ddof=1) | Pred_min | Pred_max | Rel_error_of_mean (%)
0 | 0 | 1.5 | 100 | 19.7 | 0.85 | 0.7829887 | 0.8019117 | 0.8371406 | 0.8441882 | 0.8591956 | 0.8488937 | 0.9251572 | 0.8137638 | 0.8517474 | 0.773815 | 0.8338802 | 0.0437903 | 0.773815 | 0.9251572 | 1.896448
1 | 0 | 6 | 100 | 20.7 | 6.3 | 0.937905 | 0.963233 | 0.9546737 | 0.9232324 | 0.9473656 | 0.9609411 | 1.045567 | 0.8137638 | 0.9073129 | 0.9150876 | 0.9369082 | 0.05793366 | 0.8137638 | 1.045567 | 85.12844
2 | 0 | 125.3 | 96.5 | 25.8 | 10.9 | 1.540186 | 1.582588 | 1.570623 | 1.500217 | 1.5672 | 1.461368 | 1.552626 | 1.598936 | 1.543829 | 1.496666 | 1.541424 | 0.04315618 | 1.461368 | 1.598936 | 85.8585
3 | 0 | 422.1 | 90 | 27 | 5.4 | 1.262076 | 1.224782 | 1.233574 | 1.337213 | 1.136459 | 1.195375 | 1.239897 | 1.330073 | 1.141417 | 1.205178 | 1.230604 | 0.06756429 | 1.136459 | 1.337213 | 77.21103
4 | 0 | 2.7 | 94 | 21.6 | 0.6 | 0.7261871 | 0.6229221 | 0.7180898 | 0.7704414 | 0.664219 | 0.6980005 | 0.7829398 | 0.7605209 | 0.6122918 | 0.7300273 | 0.708564 | 0.05925744 | 0.6122918 | 0.7829398 | 18.094
5 | 0 | 2.2 | 94 | 21.3 | 0.7 | 0.7261871 | 0.67296 | 0.7180898 | 0.7704414 | 0.8205527 | 0.6979852 | 0.7948322 | 0.7605209 | 0.7047807 | 0.7300273 | 0.7396377 | 0.04608216 | 0.67296 | 0.8205527 | 5.662534
6 | 0 | 11.9 | 94 | 17.1 | 3.5 | 0.9667168 | 0.9538813 | 0.8823387 | 1.031764 | 1.128577 | 1.032158 | 0.8877302 | 0.9215805 | 0.9301131 | 0.9544246 | 0.9689284 | 0.07580311 | 0.8823387 | 1.128577 | 72.31633
7 | 0 | 12.4 | 86 | 25.8 | 1.1 | 0.921267 | 0.9038435 | 0.8823387 | 0.929128 | 0.9464812 | 0.9169683 | 0.8877302 | 0.8860852 | 0.8658516 | 0.9252327 | 0.9064926 | 0.0253887 | 0.8658516 | 0.9464812 | 17.59158
8 | 0 | 140.3 | 94 | 20.7 | 4.4 | 1.307525 | 1.27482 | 1.233574 | 1.437523 | 1.318554 | 1.31058 | 1.239897 | 1.346708 | 1.205679 | 1.364836 | 1.30397 | 0.06928889 | 1.205679 | 1.437523 | 70.36433

## 测试集复现核对
Model | Test RMSE (now) | Test RMSE (saved) | Test R2 (now) | Test R2 (saved) | Reproduced
Model 1 | 0.4643902 | 0.4643902 | 0.7500033 | 0.7500033 | TRUE
Model 2 | 0.4635113 | 0.4635113 | 0.5896993 | 0.5896993 | TRUE
Model 3 | 0.3608239 | 0.3608239 | 0.3057305 | 0.3057305 | TRUE
Model 4 | 0.5446286 | 0.5446286 | 0.5621135 | 0.5621135 | TRUE
Model 5 | 0.3962495 | 0.3962495 | 0.6995644 | 0.6995644 | TRUE
Model 6 | 0.4611803 | 0.4611803 | 0.7103144 | 0.7103144 | TRUE
Model 7 | 0.4802991 | 0.4802991 | 0.6455388 | 0.6455388 | TRUE
Model 8 | 0.5724364 | 0.5724364 | 0.5976762 | 0.5976762 | TRUE
Model 9 | 0.5522909 | 0.5522909 | 0.2921194 | 0.2921194 | TRUE
Model 10 | 0.4880644 | 0.4880644 | 0.6624565 | 0.6624565 | TRUE

## 运行信息
Item | Value
Model | RuleFitRegressor (imodels)
Training | train_test_split(test_size=0.2, random_state=seed), fit on 80%
Seeds | 1-10
Main normalization | NRMSE / NMAE divided by mean of field observed values
Field observed mean | 3.75
Training data mean (all) | 1.524065
imodels | 2.0.0
scikit-learn | 1.7.1
numpy | 1.26.4
pandas | 2.3.3