## Sheet1
Model | Sample_index | Location | H2S (ppm) | RH (%) | Temperature (℃) | Observed corrosion_rate | Predicted corrosion_rate
1 | 0 | 0 | 1.5 | 100 | 19.7 | 0.85 | 0.7829887
1 | 1 | 0 | 6 | 100 | 20.7 | 6.3 | 0.937905
1 | 2 | 0 | 125.3 | 96.5 | 25.8 | 10.9 | 1.540186
1 | 3 | 0 | 422.1 | 90 | 27 | 5.4 | 1.262076
1 | 4 | 0 | 2.7 | 94 | 21.6 | 0.6 | 0.7261871
1 | 5 | 0 | 2.2 | 94 | 21.3 | 0.7 | 0.7261871
1 | 6 | 0 | 11.9 | 94 | 17.1 | 3.5 | 0.9667168
1 | 7 | 0 | 12.4 | 86 | 25.8 | 1.1 | 0.921267
1 | 8 | 0 | 140.3 | 94 | 20.7 | 4.4 | 1.307525
2 | 0 | 0 | 1.5 | 100 | 19.7 | 0.85 | 0.8019117
2 | 1 | 0 | 6 | 100 | 20.7 | 6.3 | 0.963233
2 | 2 | 0 | 125.3 | 96.5 | 25.8 | 10.9 | 1.582588
2 | 3 | 0 | 422.1 | 90 | 27 | 5.4 | 1.224782
2 | 4 | 0 | 2.7 | 94 | 21.6 | 0.6 | 0.6229221
2 | 5 | 0 | 2.2 | 94 | 21.3 | 0.7 | 0.67296
2 | 6 | 0 | 11.9 | 94 | 17.1 | 3.5 | 0.9538813
2 | 7 | 0 | 12.4 | 86 | 25.8 | 1.1 | 0.9038435
2 | 8 | 0 | 140.3 | 94 | 20.7 | 4.4 | 1.27482
3 | 0 | 0 | 1.5 | 100 | 19.7 | 0.85 | 0.8371406
3 | 1 | 0 | 6 | 100 | 20.7 | 6.3 | 0.9546737
3 | 2 | 0 | 125.3 | 96.5 | 25.8 | 10.9 | 1.570623
3 | 3 | 0 | 422.1 | 90 | 27 | 5.4 | 1.233574
3 | 4 | 0 | 2.7 | 94 | 21.6 | 0.6 | 0.7180898
3 | 5 | 0 | 2.2 | 94 | 21.3 | 0.7 | 0.7180898
3 | 6 | 0 | 11.9 | 94 | 17.1 | 3.5 | 0.8823387
3 | 7 | 0 | 12.4 | 86 | 25.8 | 1.1 | 0.8823387
3 | 8 | 0 | 140.3 | 94 | 20.7 | 4.4 | 1.233574
4 | 0 | 0 | 1.5 | 100 | 19.7 | 0.85 | 0.8441882
4 | 1 | 0 | 6 | 100 | 20.7 | 6.3 | 0.9232324
4 | 2 | 0 | 125.3 | 96.5 | 25.8 | 10.9 | 1.500217
4 | 3 | 0 | 422.1 | 90 | 27 | 5.4 | 1.337213
4 | 4 | 0 | 2.7 | 94 | 21.6 | 0.6 | 0.7704414
4 | 5 | 0 | 2.2 | 94 | 21.3 | 0.7 | 0.7704414
4 | 6 | 0 | 11.9 | 94 | 17.1 | 3.5 | 1.031764
4 | 7 | 0 | 12.4 | 86 | 25.8 | 1.1 | 0.929128
4 | 8 | 0 | 140.3 | 94 | 20.7 | 4.4 | 1.437523
5 | 0 | 0 | 1.5 | 100 | 19.7 | 0.85 | 0.8591956
5 | 1 | 0 | 6 | 100 | 20.7 | 6.3 | 0.9473656
5 | 2 | 0 | 125.3 | 96.5 | 25.8 | 10.9 | 1.5672
5 | 3 | 0 | 422.1 | 90 | 27 | 5.4 | 1.136459
5 | 4 | 0 | 2.7 | 94 | 21.6 | 0.6 | 0.664219
5 | 5 | 0 | 2.2 | 94 | 21.3 | 0.7 | 0.8205527
5 | 6 | 0 | 11.9 | 94 | 17.1 | 3.5 | 1.128577
5 | 7 | 0 | 12.4 | 86 | 25.8 | 1.1 | 0.9464812
5 | 8 | 0 | 140.3 | 94 | 20.7 | 4.4 | 1.318554
6 | 0 | 0 | 1.5 | 100 | 19.7 | 0.85 | 0.8488937
6 | 1 | 0 | 6 | 100 | 20.7 | 6.3 | 0.9609411
6 | 2 | 0 | 125.3 | 96.5 | 25.8 | 10.9 | 1.461368
6 | 3 | 0 | 422.1 | 90 | 27 | 5.4 | 1.195375
6 | 4 | 0 | 2.7 | 94 | 21.6 | 0.6 | 0.6980005
6 | 5 | 0 | 2.2 | 94 | 21.3 | 0.7 | 0.6979852
6 | 6 | 0 | 11.9 | 94 | 17.1 | 3.5 | 1.032158
6 | 7 | 0 | 12.4 | 86 | 25.8 | 1.1 | 0.9169683
6 | 8 | 0 | 140.3 | 94 | 20.7 | 4.4 | 1.31058
7 | 0 | 0 | 1.5 | 100 | 19.7 | 0.85 | 0.9251572
7 | 1 | 0 | 6 | 100 | 20.7 | 6.3 | 1.045567
7 | 2 | 0 | 125.3 | 96.5 | 25.8 | 10.9 | 1.552626
7 | 3 | 0 | 422.1 | 90 | 27 | 5.4 | 1.239897
7 | 4 | 0 | 2.7 | 94 | 21.6 | 0.6 | 0.7829398
7 | 5 | 0 | 2.2 | 94 | 21.3 | 0.7 | 0.7948322
7 | 6 | 0 | 11.9 | 94 | 17.1 | 3.5 | 0.8877302
7 | 7 | 0 | 12.4 | 86 | 25.8 | 1.1 | 0.8877302
7 | 8 | 0 | 140.3 | 94 | 20.7 | 4.4 | 1.239897
8 | 0 | 0 | 1.5 | 100 | 19.7 | 0.85 | 0.8137638
8 | 1 | 0 | 6 | 100 | 20.7 | 6.3 | 0.8137638
8 | 2 | 0 | 125.3 | 96.5 | 25.8 | 10.9 | 1.598936
8 | 3 | 0 | 422.1 | 90 | 27 | 5.4 | 1.330073
8 | 4 | 0 | 2.7 | 94 | 21.6 | 0.6 | 0.7605209
8 | 5 | 0 | 2.2 | 94 | 21.3 | 0.7 | 0.7605209
8 | 6 | 0 | 11.9 | 94 | 17.1 | 3.5 | 0.9215805
8 | 7 | 0 | 12.4 | 86 | 25.8 | 1.1 | 0.8860852
8 | 8 | 0 | 140.3 | 94 | 20.7 | 4.4 | 1.346708
9 | 0 | 0 | 1.5 | 100 | 19.7 | 0.85 | 0.8517474
9 | 1 | 0 | 6 | 100 | 20.7 | 6.3 | 0.9073129
9 | 2 | 0 | 125.3 | 96.5 | 25.8 | 10.9 | 1.543829
9 | 3 | 0 | 422.1 | 90 | 27 | 5.4 | 1.141417
9 | 4 | 0 | 2.7 | 94 | 21.6 | 0.6 | 0.6122918
9 | 5 | 0 | 2.2 | 94 | 21.3 | 0.7 | 0.7047807
9 | 6 | 0 | 11.9 | 94 | 17.1 | 3.5 | 0.9301131
9 | 7 | 0 | 12.4 | 86 | 25.8 | 1.1 | 0.8658516
9 | 8 | 0 | 140.3 | 94 | 20.7 | 4.4 | 1.205679
10 | 0 | 0 | 1.5 | 100 | 19.7 | 0.85 | 0.773815
10 | 1 | 0 | 6 | 100 | 20.7 | 6.3 | 0.9150876
10 | 2 | 0 | 125.3 | 96.5 | 25.8 | 10.9 | 1.496666
10 | 3 | 0 | 422.1 | 90 | 27 | 5.4 | 1.205178
10 | 4 | 0 | 2.7 | 94 | 21.6 | 0.6 | 0.7300273
10 | 5 | 0 | 2.2 | 94 | 21.3 | 0.7 | 0.7300273
10 | 6 | 0 | 11.9 | 94 | 17.1 | 3.5 | 0.9544246
10 | 7 | 0 | 12.4 | 86 | 25.8 | 1.1 | 0.9252327
10 | 8 | 0 | 140.3 | 94 | 20.7 | 4.4 | 1.364836