## Sheet1
| Location | RH (%) | Temperature (℃) | H2S (ppm) | Tin
0 | 0 | 90 | 17 | 5 | 44.07611
1 | 0 | 90 | 25 | 5 | 27.55399
2 | 0 | 90 | 30 | 5 | 39.10206
3 | 0 | 90 | 17 | 10 | 38.90794
4 | 0 | 90 | 25 | 10 | 36.7336
5 | 0 | 90 | 30 | 10 | 17.57072
6 | 0 | 90 | 17 | 15 | 28.94876
7 | 0 | 90 | 25 | 15 | 26.46806
8 | 0 | 90 | 30 | 15 | 20.62311
9 | 0 | 90 | 17 | 25 | 29.58376
10 | 0 | 90 | 25 | 25 | 20.4946
11 | 0 | 90 | 30 | 25 | 22.14981
12 | 0 | 90 | 17 | 50 | 30.15164
13 | 0 | 90 | 25 | 50 | 22.389
14 | 0 | 90 | 30 | 50 | 15.44064
15 | 0 | 100 | 17 | 5 | 29.86311
16 | 0 | 100 | 25 | 5 | 21.76754
17 | 0 | 100 | 30 | 5 | 11.00083
18 | 0 | 100 | 17 | 10 | 24.90697
19 | 0 | 100 | 25 | 10 | 18.9534
20 | 0 | 100 | 30 | 10 | 9.651928
21 | 0 | 100 | 17 | 15 | 25.01256
22 | 0 | 100 | 25 | 15 | 19.55193
23 | 0 | 100 | 30 | 15 | 8.640643
24 | 0 | 100 | 17 | 25 | 24.53367
25 | 0 | 100 | 25 | 25 | 15.94919
26 | 0 | 100 | 30 | 25 | 8.11741
27 | 0 | 100 | 17 | 50 | 25.9565
28 | 0 | 100 | 25 | 50 | 17.78983
29 | 0 | 100 | 30 | 50 | 7.648103
30 | 1 | 90 | 17 | 5 | 35.66582
31 | 1 | 90 | 25 | 5 | 37.58278
32 | 1 | 90 | 30 | 5 | 18.42248
33 | 1 | 90 | 17 | 10 | 17.40639
34 | 1 | 90 | 25 | 10 | 17.86188
35 | 1 | 90 | 30 | 10 | 14.5988
36 | 1 | 90 | 17 | 15 | 26.35453
37 | 1 | 90 | 25 | 15 | 19.82919
38 | 1 | 90 | 30 | 15 | 13.89669
39 | 1 | 90 | 17 | 25 | 21.64839
40 | 1 | 90 | 25 | 25 | 13.90629
41 | 1 | 90 | 30 | 25 | 13.92172
42 | 1 | 90 | 17 | 50 | 21.22859
43 | 1 | 90 | 25 | 50 | 13.97172
44 | 1 | 90 | 30 | 50 | 13.33333
45 | 1 | 100 | 17 | 5 | 27.70276
46 | 1 | 100 | 25 | 5 | 19.21637
47 | 1 | 100 | 30 | 5 | 15.96962
48 | 1 | 100 | 17 | 10 | 25.88491
49 | 1 | 100 | 25 | 10 | 34.57467
50 | 1 | 100 | 30 | 10 | 25.4577
51 | 1 | 100 | 17 | 15 | 16.06388
52 | 1 | 100 | 25 | 15 | 17.29612
53 | 1 | 100 | 30 | 15 | 11.08472
54 | 1 | 100 | 17 | 25 | 25.486
55 | 1 | 100 | 25 | 25 | 16.71625
56 | 1 | 100 | 30 | 25 | 12.81996
57 | 1 | 100 | 17 | 50 | 13.38057
58 | 1 | 100 | 25 | 50 | 17.14286
59 | 1 | 100 | 30 | 50 | 10.21042