## Sheet1
| Location | H2S (ppm) | RH (%) | Temperature (℃) | CorrRate
0 | 0 | 50 | 100 | 17 | 1.495156
1 | 0 | 50 | 100 | 25 | 1.625602
2 | 0 | 50 | 100 | 30 | 1.560379
3 | 0 | 25 | 100 | 17 | 1.596719
4 | 0 | 25 | 100 | 25 | 1.61753
5 | 0 | 25 | 100 | 30 | 1.251968
6 | 0 | 15 | 100 | 17 | 1.04151
7 | 0 | 15 | 100 | 25 | 1.329942
8 | 0 | 15 | 100 | 30 | 1.566001
9 | 0 | 10 | 100 | 17 | 1.398155
10 | 0 | 10 | 100 | 25 | 1.020799
11 | 0 | 10 | 100 | 30 | 1.401987
12 | 0 | 5 | 100 | 17 | 1.143405
13 | 0 | 5 | 100 | 25 | 0.8401262
14 | 0 | 5 | 100 | 30 | 0.7052486
15 | 0 | 0 | 100 | 17 | 0.5700497
16 | 0 | 0 | 100 | 25 | 0.8266168
17 | 0 | 0 | 100 | 30 | 0.9071335
18 | 0 | 50 | 90 | 17 | 1.299163
19 | 0 | 50 | 90 | 25 | 1.039182
20 | 0 | 50 | 90 | 30 | 1.064032
21 | 0 | 25 | 90 | 17 | 1.500523
22 | 0 | 25 | 90 | 25 | 0.6447013
23 | 0 | 25 | 90 | 30 | 1.454828
24 | 0 | 15 | 90 | 17 | 0.5861882
25 | 0 | 15 | 90 | 25 | 0.8836609
26 | 0 | 15 | 90 | 30 | 0.87069
27 | 0 | 10 | 90 | 17 | 1.042079
28 | 0 | 10 | 90 | 25 | 0.944394
29 | 0 | 10 | 90 | 30 | 0.9720559
30 | 0 | 5 | 90 | 17 | 0.6508882
31 | 0 | 5 | 90 | 25 | 0.8566753
32 | 0 | 5 | 90 | 30 | 0.4666514
33 | 0 | 0 | 90 | 17 | 0.5883577
34 | 0 | 0 | 90 | 25 | 0.7215291
35 | 0 | 0 | 90 | 30 | 1.068975
36 | 1 | 50 | 100 | 17 | 3.75638
37 | 1 | 50 | 100 | 25 | 3.920119
38 | 1 | 50 | 100 | 30 | 2.359862
39 | 1 | 25 | 100 | 17 | 2.072569
40 | 1 | 25 | 100 | 25 | 2.682077
41 | 1 | 25 | 100 | 30 | 3.00942
42 | 1 | 15 | 100 | 17 | 1.876814
43 | 1 | 15 | 100 | 25 | 2.203601
44 | 1 | 15 | 100 | 30 | 0.535221
45 | 1 | 10 | 100 | 17 | 1.525798
46 | 1 | 10 | 100 | 25 | 1.517821
47 | 1 | 10 | 100 | 30 | 2.231357
48 | 1 | 5 | 100 | 17 | 1.252024
49 | 1 | 5 | 100 | 25 | 1.306899
50 | 1 | 5 | 100 | 30 | 1.946539
51 | 1 | 0 | 100 | 17 | 0.5325506
52 | 1 | 0 | 100 | 25 | 0.6301844
53 | 1 | 0 | 100 | 30 | 1.145877
54 | 1 | 50 | 90 | 17 | 2.627906
55 | 1 | 50 | 90 | 25 | 3.57504
56 | 1 | 50 | 90 | 30 | 2.843708
57 | 1 | 25 | 90 | 17 | 3.071346
58 | 1 | 25 | 90 | 25 | 2.491597
59 | 1 | 25 | 90 | 30 | 3.322185
60 | 1 | 15 | 90 | 17 | 1.25611
61 | 1 | 15 | 90 | 25 | 1.720903
62 | 1 | 15 | 90 | 30 | 3.299799
63 | 1 | 10 | 90 | 17 | 1.821935
64 | 1 | 10 | 90 | 25 | 1.780007
65 | 1 | 10 | 90 | 30 | 1.718861
66 | 1 | 5 | 90 | 17 | 0.7529439
67 | 1 | 5 | 90 | 25 | 1.205567
68 | 1 | 5 | 90 | 30 | 2.363508
69 | 1 | 0 | 90 | 17 | 0.8170459
70 | 1 | 0 | 90 | 25 | 0.6633267
71 | 1 | 0 | 90 | 30 | 1.342841