## Sheet1
| Location | H2S (ppm) | RH (%) | Temperature (℃) | CorrRate
0 | 0 | 1.5 | 100 | 19.7 | 0.85
1 | 0 | 6 | 100 | 20.7 | 6.3
2 | 0 | 125.3 | 96.5 | 25.8 | 10.9
3 | 0 | 422.1 | 90 | 27 | 5.4
4 | 0 | 2.7 | 94 | 21.6 | 0.6
5 | 0 | 2.2 | 94 | 21.3 | 0.7
6 | 0 | 11.9 | 94 | 17.1 | 3.5
7 | 0 | 12.4 | 86 | 25.8 | 1.1
8 | 0 | 140.3 | 94 | 20.7 | 4.4