## Raw原始数据
Location | H2S | RH | T | Y1rate | Y2rate | Y3rate | Ravg | Location | H2S | RH | T | Y1rate | Y2rate | Y3rate | Ravg
GPC | 50 | 100 | 17 | 3.025 | 1.613669 | 1.376644 | 1.495156 | PSC | 50 | 100 | 17 | 8.550002 | 5.172501 | 2.340258 | 3.75638
GPC | 50 | 100 | 25 | 2.4075 | 1.79633 | 1.454874 | 1.625602 | PSC | 50 | 100 | 25 | 5.66 | 4.278842 | 3.561396 | 3.920119
GPC | 50 | 100 | 30 | 3.797251 | 1.31229 | 1.808469 | 1.560379 | PSC | 50 | 100 | 30 | 3.148547 |  | 2.359862 | 2.359862
GPC | 25 | 100 | 17 | 2.557505 | 1.237341 | 1.956098 | 1.596719 | PSC | 25 | 100 | 17 | 5.911795 | 2.687633 | 1.457505 | 2.072569
GPC | 25 | 100 | 25 | 1.913 | 1.082303 | 2.152757 | 1.61753 | PSC | 25 | 100 | 25 | 5.587 | 2.79455 | 2.569604 | 2.682077
GPC | 25 | 100 | 30 | 2.265097 | 1.380173 | 1.123762 | 1.251968 | PSC | 25 | 100 | 30 | 6.653383 | 4.45843 | 1.56041 | 3.00942
GPC | 15 | 100 | 17 | 2.84186 | 1.204512 | 0.8785071 | 1.04151 | PSC | 15 | 100 | 17 | 6.4 | 2.032961 | 1.720667 | 1.876814
GPC | 15 | 100 | 25 | 1.488 | 1.400072 | 1.259811 | 1.329942 | PSC | 15 | 100 | 25 | 3.661 | 2.798278 | 1.608923 | 2.203601
GPC | 15 | 100 | 30 | 3.614792 | 1.564941 | 1.56706 | 1.566001 | PSC | 15 | 100 | 30 | 2.8 | 0.385531 | 0.684911 | 0.535221
GPC | 10 | 100 | 17 | 3.43627 | 1.210914 | 1.585396 | 1.398155 | PSC | 10 | 100 | 17 | 4.610021 | 1.563933 | 1.487663 | 1.525798
GPC | 10 | 100 | 25 | 4.62 | 0.3708456 | 1.670753 | 1.020799 | PSC | 10 | 100 | 25 | 3.281 | 1.438969 | 1.596673 | 1.517821
GPC | 10 | 100 | 30 | 2.96647 | 1.236487 | 1.567487 | 1.401987 | PSC | 10 | 100 | 30 | 4.4 | 2.112052 | 2.350662 | 2.231357
GPC | 5 | 100 | 17 | 3.339484 | 1.254699 | 1.03211 | 1.143405 | PSC | 5 | 100 | 17 | 2.421897 | 1.227934 | 1.276114 | 1.252024
GPC | 5 | 100 | 25 | 4.00689 | 0.9510434 | 0.729209 | 0.8401262 | PSC | 5 | 100 | 25 | 2.552 | 1.465782 | 1.148017 | 1.306899
GPC | 5 | 100 | 30 | 3.344732 | 0.2468149 | 1.163682 | 0.7052486 | PSC | 5 | 100 | 30 | 2.691482 | 2.257135 | 1.635943 | 1.946539
GPC | 0 | 100 | 17 | 2.198789 | 0.7456642 | 0.3944353 | 0.5700497 | PSC | 0 | 100 | 17 | 3.349847 | 0.3266667 | 0.7384345 | 0.5325506
GPC | 0 | 100 | 25 | 0.688 | 0.6053167 | 1.047917 | 0.8266168 | PSC | 0 | 100 | 25 | 1.905 | 0.7536997 | 0.506669 | 0.6301844
GPC | 0 | 100 | 30 | 2.170493 | 0.8087615 | 1.005505 | 0.9071335 | PSC | 0 | 100 | 30 | 2.55 | 1.228 | 1.063754 | 1.145877
GPC | 50 | 90 | 17 | 1.312933 | 0.7836416 | 1.814684 | 1.299163 | PSC | 50 | 90 | 17 | 6.125489 | 3.602501 | 1.65331 | 2.627906
GPC | 50 | 90 | 25 | 2.044 | 1.109808 | 0.9685561 | 1.039182 | PSC | 50 | 90 | 25 | 7.848667 | 4.900948 | 2.249132 | 3.57504
GPC | 50 | 90 | 30 | 2.433434 | 1.025879 | 1.102185 | 1.064032 | PSC | 50 | 90 | 30 | 2.92405 | 2.195597 | 3.491819 | 2.843708
GPC | 25 | 90 | 17 | 1.692081 | 1.267314 | 1.733732 | 1.500523 | PSC | 25 | 90 | 17 | 7.374771 | 3.72784 | 2.414853 | 3.071346
GPC | 25 | 90 | 25 | 2.529 | 0.3012794 | 0.9881231 | 0.6447013 | PSC | 25 | 90 | 25 | 7.067333 | 2.92 | 2.063195 | 2.491597
GPC | 25 | 90 | 30 | 3.329457 | 1.831755 | 1.077901 | 1.454828 | PSC | 25 | 90 | 30 | 7.255573 | 4.911798 | 1.732572 | 3.322185
GPC | 15 | 90 | 17 | 2.429979 | 0.12522 | 1.047156 | 0.5861882 | PSC | 15 | 90 | 17 | 3.300558 | 2.327888 | 0.1843333 | 1.25611
GPC | 15 | 90 | 25 | 3.575 | 0.9745323 | 0.7927894 | 0.8836609 | PSC | 15 | 90 | 25 | 5.048333 | 2.721765 | 0.72004 | 1.720903
GPC | 15 | 90 | 30 | 3.041427 | 0.7244819 | 1.016898 | 0.87069 | PSC | 15 | 90 | 30 | 5.073984 | 4.96877 | 1.630829 | 3.299799
GPC | 10 | 90 | 17 | 2.640529 | 0.8851153 | 1.199042 | 1.042079 | PSC | 10 | 90 | 17 | 4.234508 | 1.60499 | 2.038881 | 1.821935
GPC | 10 | 90 | 25 | 1.83 | 1.161636 | 0.7271518 | 0.944394 | PSC | 10 | 90 | 25 | 3.1695 | 1.754627 | 1.805387 | 1.780007
GPC | 10 | 90 | 30 | 1.9 | 0.9979801 | 0.9461318 | 0.9720559 | PSC | 10 | 90 | 30 | 5.425 | 2.702609 | 0.7351133 | 1.718861
GPC | 5 | 90 | 17 | 2.194001 | 0.5860133 | 0.7157631 | 0.6508882 | PSC | 5 | 90 | 17 | 3.069808 | 0.8433333 | 0.6625545 | 0.7529439
GPC | 5 | 90 | 25 | 1.738 | 0.9567062 | 0.7566443 | 0.8566753 | PSC | 5 | 90 | 25 | 2.872 | 1.179979 | 1.231156 | 1.205567
GPC | 5 | 90 | 30 | 1.717917 | 0.39 | 0.5433027 | 0.4666514 | PSC | 5 | 90 | 30 | 3.324225 | 3.596629 | 1.130388 | 2.363508
GPC | 0 | 90 | 17 | 2.315737 | 0.4627115 | 0.7140039 | 0.5883577 | PSC | 0 | 90 | 17 | 2.781995 | 0.66 | 0.9740918 | 0.8170459
GPC | 0 | 90 | 25 | 1.168 | 0.687821 | 0.7552373 | 0.7215291 | PSC | 0 | 90 | 25 | 2.7725 | 1.050213 | 0.27644 | 0.6633267
GPC | 0 | 90 | 30 | 1.574154 | 0.811704 | 1.326246 | 1.068975 | PSC | 0 | 90 | 30 | 3.609971 | 2.012802 | 0.67288 | 1.342841
|  | 单独类别 | 一共
|  | 36 | 72

## CorrRate
Location | H2S | RH | Temperature | CorrRate
0 | 50 | 100 | 17 | 1.613669
0 | 50 | 100 | 25 | 1.79633
0 | 50 | 100 | 30 | 1.31229
0 | 25 | 100 | 17 | 1.237341
0 | 25 | 100 | 25 | 1.082303
0 | 25 | 100 | 30 | 1.380173
0 | 15 | 100 | 17 | 1.204512
0 | 15 | 100 | 25 | 1.400072
0 | 15 | 100 | 30 | 1.564941
0 | 10 | 100 | 17 | 1.210914
0 | 10 | 100 | 25 | 0.3708456
0 | 10 | 100 | 30 | 1.236487
0 | 5 | 100 | 17 | 1.254699
0 | 5 | 100 | 25 | 0.9510434
0 | 5 | 100 | 30 | 0.2468149
0 | 0 | 100 | 17 | 0.7456642
0 | 0 | 100 | 25 | 0.6053167
0 | 0 | 100 | 30 | 0.8087615
0 | 50 | 90 | 17 | 0.7836416
0 | 50 | 90 | 25 | 1.109808
0 | 50 | 90 | 30 | 1.025879
0 | 25 | 90 | 17 | 1.267314
0 | 25 | 90 | 25 | 0.3012794
0 | 25 | 90 | 30 | 1.831755
0 | 15 | 90 | 17 | 0.12522
0 | 15 | 90 | 25 | 0.9745323
0 | 15 | 90 | 30 | 0.7244819
0 | 10 | 90 | 17 | 0.8851153
0 | 10 | 90 | 25 | 1.161636
0 | 10 | 90 | 30 | 0.9979801
0 | 5 | 90 | 17 | 0.5860133
0 | 5 | 90 | 25 | 0.9567062
0 | 5 | 90 | 30 | 0.39
0 | 0 | 90 | 17 | 0.4627115
0 | 0 | 90 | 25 | 0.687821
0 | 0 | 90 | 30 | 0.811704
0 | 50 | 100 | 17 | 1.376644
0 | 50 | 100 | 25 | 1.454874
0 | 50 | 100 | 30 | 1.808469
0 | 25 | 100 | 17 | 1.956098
0 | 25 | 100 | 25 | 2.152757
0 | 25 | 100 | 30 | 1.123762
0 | 15 | 100 | 17 | 0.8785071
0 | 15 | 100 | 25 | 1.259811
0 | 15 | 100 | 30 | 1.56706
0 | 10 | 100 | 17 | 1.585396
0 | 10 | 100 | 25 | 1.670753
0 | 10 | 100 | 30 | 1.567487
0 | 5 | 100 | 17 | 1.03211
0 | 5 | 100 | 25 | 0.729209
0 | 5 | 100 | 30 | 1.163682
0 | 0 | 100 | 17 | 0.3944353
0 | 0 | 100 | 25 | 1.047917
0 | 0 | 100 | 30 | 1.005505
0 | 50 | 90 | 17 | 1.814684
0 | 50 | 90 | 25 | 0.9685561
0 | 50 | 90 | 30 | 1.102185
0 | 25 | 90 | 17 | 1.733732
0 | 25 | 90 | 25 | 0.9881231
0 | 25 | 90 | 30 | 1.077901
0 | 15 | 90 | 17 | 1.047156
0 | 15 | 90 | 25 | 0.7927894
0 | 15 | 90 | 30 | 1.016898
0 | 10 | 90 | 17 | 1.199042
0 | 10 | 90 | 25 | 0.7271518
0 | 10 | 90 | 30 | 0.9461318
0 | 5 | 90 | 17 | 0.7157631
0 | 5 | 90 | 25 | 0.7566443
0 | 5 | 90 | 30 | 0.5433027
0 | 0 | 90 | 17 | 0.7140039
0 | 0 | 90 | 25 | 0.7552373
0 | 0 | 90 | 30 | 1.326246 | 72个气 | 第二年和第三年的速率都放进来了
1 | 50 | 100 | 17 | 5.172501
1 | 50 | 100 | 25 | 4.278842
1 | 50 | 100 | 30 | 2.01
1 | 25 | 100 | 17 | 2.687633
1 | 25 | 100 | 25 | 2.79455
1 | 25 | 100 | 30 | 4.45843
1 | 15 | 100 | 17 | 2.032961
1 | 15 | 100 | 25 | 2.798278
1 | 15 | 100 | 30 | 0.385531
1 | 10 | 100 | 17 | 1.563933
1 | 10 | 100 | 25 | 1.438969
1 | 10 | 100 | 30 | 2.112052
1 | 5 | 100 | 17 | 1.227934
1 | 5 | 100 | 25 | 1.465782
1 | 5 | 100 | 30 | 2.257135
1 | 0 | 100 | 17 | 0.3266667
1 | 0 | 100 | 25 | 0.7536997
1 | 0 | 100 | 30 | 1.228
1 | 50 | 90 | 17 | 3.602501
1 | 50 | 90 | 25 | 4.900948
1 | 50 | 90 | 30 | 2.195597
1 | 25 | 90 | 17 | 3.72784
1 | 25 | 90 | 25 | 2.92
1 | 25 | 90 | 30 | 4.911798
1 | 15 | 90 | 17 | 2.327888
1 | 15 | 90 | 25 | 2.721765
1 | 15 | 90 | 30 | 4.96877
1 | 10 | 90 | 17 | 1.60499
1 | 10 | 90 | 25 | 1.754627
1 | 10 | 90 | 30 | 2.702609
1 | 5 | 90 | 17 | 0.8433333
1 | 5 | 90 | 25 | 1.179979
1 | 5 | 90 | 30 | 3.596629
1 | 0 | 90 | 17 | 0.66
1 | 0 | 90 | 25 | 1.050213
1 | 0 | 90 | 30 | 2.012802
1 | 50 | 100 | 17 | 2.340258
1 | 50 | 100 | 25 | 3.561396
1 | 50 | 100 | 30 | 2.359862
1 | 25 | 100 | 17 | 1.457505
1 | 25 | 100 | 25 | 2.569604
1 | 25 | 100 | 30 | 1.56041
1 | 15 | 100 | 17 | 1.720667
1 | 15 | 100 | 25 | 1.608923
1 | 15 | 100 | 30 | 0.684911
1 | 10 | 100 | 17 | 1.487663
1 | 10 | 100 | 25 | 1.596673
1 | 10 | 100 | 30 | 2.350662
1 | 5 | 100 | 17 | 1.276114
1 | 5 | 100 | 25 | 1.148017
1 | 5 | 100 | 30 | 1.635943
1 | 0 | 100 | 17 | 0.7384345
1 | 0 | 100 | 25 | 0.506669
1 | 0 | 100 | 30 | 1.063754
1 | 50 | 90 | 17 | 1.65331
1 | 50 | 90 | 25 | 2.249132
1 | 50 | 90 | 30 | 3.491819
1 | 25 | 90 | 17 | 2.414853
1 | 25 | 90 | 25 | 2.063195
1 | 25 | 90 | 30 | 1.732572
1 | 15 | 90 | 17 | 0.1843333
1 | 15 | 90 | 25 | 0.72004
1 | 15 | 90 | 30 | 1.630829
1 | 10 | 90 | 17 | 2.038881
1 | 10 | 90 | 25 | 1.805387
1 | 10 | 90 | 30 | 0.7351133
1 | 5 | 90 | 17 | 0.6625545
1 | 5 | 90 | 25 | 1.231156
1 | 5 | 90 | 30 | 1.130388
1 | 0 | 90 | 17 | 0.9740918
1 | 0 | 90 | 25 | 0.27644
1 | 0 | 90 | 30 | 0.67288 | 72个液
| 总的 | 单独类别两年 |  | 单独类别一年
| 144 | 72 |  | 36

## CorrRavg
ANC | Location | H2S | RH | Temperature | CorrRate | MR-Predict
2430 | 1 | 50 | 100 | 17 | 1.495156 | 1.602927
2430 | 1 | 50 | 100 | 25 | 1.625602 | 1.602927
2430 | 1 | 50 | 100 | 30 | 1.560379 | 1.602927
2430 | 1 | 25 | 100 | 17 | 1.596719 | 1.306627
2430 | 1 | 25 | 100 | 25 | 1.61753 | 1.306627
2430 | 1 | 25 | 100 | 30 | 1.251968 | 1.306627
2430 | 1 | 15 | 100 | 17 | 1.04151 | 1.188107
2430 | 1 | 15 | 100 | 25 | 1.329942 | 1.188107
2430 | 1 | 15 | 100 | 30 | 1.566001 | 1.188107
2430 | 1 | 10 | 100 | 17 | 1.398155 | 1.128847
2430 | 1 | 10 | 100 | 25 | 1.020799 | 1.128847
2430 | 1 | 10 | 100 | 30 | 1.401987 | 1.128847
2430 | 1 | 5 | 100 | 17 | 1.143405 | 1.069587
2430 | 1 | 5 | 100 | 25 | 0.8401262 | 1.069587
2430 | 1 | 5 | 100 | 30 | 0.7052486 | 1.069587
2430 | 1 | 0 | 100 | 17 | 0.5700497 | 1.010327
2430 | 1 | 0 | 100 | 25 | 0.8266168 | 1.010327
2430 | 1 | 0 | 100 | 30 | 0.9071335 | 1.010327
2430 | 1 | 50 | 90 | 17 | 1.299163 | 1.309597
2430 | 1 | 50 | 90 | 25 | 1.039182 | 1.309597
2430 | 1 | 50 | 90 | 30 | 1.064032 | 1.309597
2430 | 1 | 25 | 90 | 17 | 1.500523 | 1.013297
2430 | 1 | 25 | 90 | 25 | 0.6447013 | 1.013297 |  |  |  | Start pH
2430 | 1 | 25 | 90 | 30 | 1.454828 | 1.013297 |  |  | Fresh: | 10.6 | -> | 1 | mol-H+/kg
2430 | 1 | 15 | 90 | 17 | 0.5861882 | 0.894777 |  |  | Old: | 7.8 |  | 0.4 | mol-H+/kg
2430 | 1 | 15 | 90 | 25 | 0.8836609 | 0.894777
2430 | 1 | 15 | 90 | 30 | 0.87069 | 0.894777
2430 | 1 | 10 | 90 | 17 | 1.042079 | 0.835517
2430 | 1 | 10 | 90 | 25 | 0.944394 | 0.835517
2430 | 1 | 10 | 90 | 30 | 0.9720559 | 0.835517
2430 | 1 | 5 | 90 | 17 | 0.6508882 | 0.776257
2430 | 1 | 5 | 90 | 25 | 0.8566753 | 0.776257
2430 | 1 | 5 | 90 | 30 | 0.4666514 | 0.776257
2430 | 1 | 0 | 90 | 17 | 0.5883577 | 0.716997
2430 | 1 | 0 | 90 | 25 | 0.7215291 | 0.716997
2430 | 1 | 0 | 90 | 30 | 1.068975 | 0.716997
2430 | -1 | 50 | 100 | 17 | 3.75638 | 3.427418
2430 | -1 | 50 | 100 | 25 | 3.920119 | 3.427418
2430 | -1 | 50 | 100 | 30 | 2.359862 | 3.427418
2430 | -1 | 25 | 100 | 17 | 2.072569 | 2.312093
2430 | -1 | 25 | 100 | 25 | 2.682077 | 2.312093
2430 | -1 | 25 | 100 | 30 | 3.00942 | 2.312093
2430 | -1 | 15 | 100 | 17 | 1.876814 | 1.865963
2430 | -1 | 15 | 100 | 25 | 2.203601 | 1.865963
2430 | -1 | 15 | 100 | 30 | 0.535221 | 1.865963
2430 | -1 | 10 | 100 | 17 | 1.525798 | 1.642898
2430 | -1 | 10 | 100 | 25 | 1.517821 | 1.642898
2430 | -1 | 10 | 100 | 30 | 2.231357 | 1.642898
2430 | -1 | 5 | 100 | 17 | 1.252024 | 1.419833
2430 | -1 | 5 | 100 | 25 | 1.306899 | 1.419833
2430 | -1 | 5 | 100 | 30 | 1.946539 | 1.419833
2430 | -1 | 0 | 100 | 17 | 0.5325506 | 1.196768
2430 | -1 | 0 | 100 | 25 | 0.6301844 | 1.196768
2430 | -1 | 0 | 100 | 30 | 1.145877 | 1.196768
2430 | -1 | 50 | 90 | 17 | 2.627906 | 3.427418
2430 | -1 | 50 | 90 | 25 | 3.57504 | 3.427418
2430 | -1 | 50 | 90 | 30 | 2.843708 | 3.427418
2430 | -1 | 25 | 90 | 17 | 3.071346 | 2.312093 |  | 0.8452219
2430 | -1 | 25 | 90 | 25 | 2.491597 | 2.312093
2430 | -1 | 25 | 90 | 30 | 3.322185 | 2.312093
2430 | -1 | 15 | 90 | 17 | 1.25611 | 1.865963
2430 | -1 | 15 | 90 | 25 | 1.720903 | 1.865963
2430 | -1 | 15 | 90 | 30 | 3.299799 | 1.865963
2430 | -1 | 10 | 90 | 17 | 1.821935 | 1.642898
2430 | -1 | 10 | 90 | 25 | 1.780007 | 1.642898
2430 | -1 | 10 | 90 | 30 | 1.718861 | 1.642898
2430 | -1 | 5 | 90 | 17 | 0.7529439 | 1.419833
2430 | -1 | 5 | 90 | 25 | 1.205567 | 1.419833
2430 | -1 | 5 | 90 | 30 | 2.363508 | 1.419833
2430 | -1 | 0 | 90 | 17 | 0.8170459 | 1.196768
2430 | -1 | 0 | 90 | 25 | 0.6633267 | 1.196768
2430 | -1 | 0 | 90 | 30 | 1.342841 | 1.196768 | 总72实验室数据
| 1 | 1.5 | 100 | 19.7 | 0.85
| 1 | 6 | 100 | 20.7 | 6.3
| 1 | 125.3 | 96.5 | 25.8 | 10.9
| 1 | 422.1 | 90 | 27 | 5.4
| 1 | 11.9 | 94 | 17.1 | 3.5
| 1 | 12.4 | 86 | 25.8 | 1.1
| 1 | 140.3 | 94 | 20.7 | 4.4
| 1 | 2.7 | 94 | 21.6 | 0.6
| 1 | 2.2 | 94 | 21.3 | 0.7

## Lab&Field data
Location | H2S | RH | Temperature | CorrRate
1 | 50 | 100 | 17 | 1.495156
1 | 50 | 100 | 25 | 1.625602
1 | 50 | 100 | 30 | 1.560379
1 | 25 | 100 | 17 | 1.596719
1 | 25 | 100 | 25 | 1.61753
1 | 25 | 100 | 30 | 1.251968
1 | 15 | 100 | 17 | 1.04151
1 | 15 | 100 | 25 | 1.329942
1 | 15 | 100 | 30 | 1.566001
1 | 10 | 100 | 17 | 1.398155
1 | 10 | 100 | 25 | 1.020799
1 | 10 | 100 | 30 | 1.401987
1 | 5 | 100 | 17 | 1.143405
1 | 5 | 100 | 25 | 0.8401262
1 | 5 | 100 | 30 | 0.7052486
1 | 0 | 100 | 17 | 0.5700497
1 | 0 | 100 | 25 | 0.8266168
1 | 0 | 100 | 30 | 0.9071335
1 | 50 | 90 | 17 | 1.299163
1 | 50 | 90 | 25 | 1.039182
1 | 50 | 90 | 30 | 1.064032
1 | 25 | 90 | 17 | 1.500523
1 | 25 | 90 | 25 | 0.6447013
1 | 25 | 90 | 30 | 1.454828
1 | 15 | 90 | 17 | 0.5861882
1 | 15 | 90 | 25 | 0.8836609
1 | 15 | 90 | 30 | 0.87069
1 | 10 | 90 | 17 | 1.042079
1 | 10 | 90 | 25 | 0.944394
1 | 10 | 90 | 30 | 0.9720559
1 | 5 | 90 | 17 | 0.6508882
1 | 5 | 90 | 25 | 0.8566753
1 | 5 | 90 | 30 | 0.4666514
1 | 0 | 90 | 17 | 0.5883577
1 | 0 | 90 | 25 | 0.7215291
1 | 0 | 90 | 30 | 1.068975
-1 | 50 | 100 | 17 | 3.75638
-1 | 50 | 100 | 25 | 3.920119
-1 | 50 | 100 | 30 | 2.359862
-1 | 25 | 100 | 17 | 2.072569
-1 | 25 | 100 | 25 | 2.682077
-1 | 25 | 100 | 30 | 3.00942
-1 | 15 | 100 | 17 | 1.876814
-1 | 15 | 100 | 25 | 2.203601
-1 | 15 | 100 | 30 | 0.535221
-1 | 10 | 100 | 17 | 1.525798
-1 | 10 | 100 | 25 | 1.517821
-1 | 10 | 100 | 30 | 2.231357
-1 | 5 | 100 | 17 | 1.252024
-1 | 5 | 100 | 25 | 1.306899
-1 | 5 | 100 | 30 | 1.946539
-1 | 0 | 100 | 17 | 0.5325506
-1 | 0 | 100 | 25 | 0.6301844
-1 | 0 | 100 | 30 | 1.145877
-1 | 50 | 90 | 17 | 2.627906
-1 | 50 | 90 | 25 | 3.57504
-1 | 50 | 90 | 30 | 2.843708
-1 | 25 | 90 | 17 | 3.071346
-1 | 25 | 90 | 25 | 2.491597
-1 | 25 | 90 | 30 | 3.322185
-1 | 15 | 90 | 17 | 1.25611
-1 | 15 | 90 | 25 | 1.720903
-1 | 15 | 90 | 30 | 3.299799
-1 | 10 | 90 | 17 | 1.821935
-1 | 10 | 90 | 25 | 1.780007
-1 | 10 | 90 | 30 | 1.718861
-1 | 5 | 90 | 17 | 0.7529439
-1 | 5 | 90 | 25 | 1.205567
-1 | 5 | 90 | 30 | 2.363508
-1 | 0 | 90 | 17 | 0.8170459
-1 | 0 | 90 | 25 | 0.6633267
-1 | 0 | 90 | 30 | 1.342841 | 72个实验室
1 | 1.5 | 100 | 19.7 | 0.85
1 | 6 | 100 | 20.7 | 6.3
1 | 125.3 | 96.5 | 25.8 | 10.9
1 | 422.1 | 90 | 27 | 5.4
1 | 11.9 | 94 | 17.1 | 3.5
1 | 12.4 | 86 | 25.8 | 1.1
1 | 140.3 | 94 | 20.7 | 4.4
1 | 2.7 | 94 | 21.6 | 0.6
1 | 2.2 | 94 | 21.3 | 0.7 | 9个野外实验

## ANN performance
Site | H2S | RH | Temperature | Cr Fresh | Cr Precorroded | ANN-GPC | ANN-PSC | MR-GPC | MR-PSC | R-ave | R-LpF
Melbourne SETS | 1.5 | 100 | 19.7 | 0.6 | 1.1 | 0.7312749 | 0.8049366 | 0.6223 | 1.5223 | 0.85 | 1.266534
Melbourne WTS | 6 | 100 | 20.7 | 6.1 | 6.5 | 0.8752772 | 1.178179 | 0.7492 | 1.6492 | 6.3 | 1.261285
Perth MS | 125.3 | 96.5 | 25.8 | 11.6 | 10.2 | 3.400954 | 3.456652 | 4.11346 | 5.01346 | 10.9 | 8.027048
Perth Bibra Lake | 422.1 | 90 | 27 | 5.3 | 5.5 | 3.456733 | 3.456734 | 12.48322 | 13.38322 | 5.4 | 4.442197
Morton | 11.9 | 94 | 17.1 |  |  | 1.170003 | 1.882792 | 0.91558 | 1.81558 | 3.5 | 1.288897
P&J (Perth) | 12.4 | 86 | 25.8 |  |  | 1.019696 | 1.73739 | 0.92968 | 1.82968 | 1.1 | 1.185128
P&J (Melbourne) | 140.3 | 94 | 20.7 |  |  | 3.436846 | 3.456733 | 4.53646 | 5.43646 | 4.4 | 6.014016
Sydney A | 2.7 | 94 | 21.6 |  | 0.6 | 0.8257251 | 0.9420334 | 0.65614 | 1.55614 | 0.6 | 1.231848
Sydney B | 2.2 | 94 | 21.3 |  | 0.7 | 0.802432 | 0.840635 | 0.64204 | 1.54204 | 0.7 | 1.23413
Reasons for the discrepency:
1. Different conditions in the lab from the field?
2. Fluctuation of the conditions in the field, cant use average value for the prediction. Some correction factors need to be used along with AVG values.
3. Other unidentified factors.
4. Reliability of field environmental data
[12 empty] | 1.266534 | 1.261285 | 8.027048 | 4.442197 | 1.288897 | 1.185128 | 6.014016 | 1.231848 | 1.23413

## MultiReg
Coefficients:
| Estimate | Std. Error | t value | Pr(>¦t¦) |  |  | Estimate | Std. Error | t value | Pr(>¦t¦) |  |  |  | Estimate | Std. Error | t value | Pr(>¦t¦)
(Intercept) | -0.62661 | 1.260699 | -0.497 | 0.621 |  | (Intercept) | 0.199362 | 0.308652 | 0.646 | 0.521 |  |  | (Intercept) | 0.577037 | 0.113787 | 5.071 | 3.18e-06 | ***
Location | 0.906389 | 0.128634 | 7.046 | 1.25e-09 | *** | Location | 0.906389 | 0.128119 | 7.075 | 1.04e-09 | *** |  | Location | 0.906389 | 0.128795 | 7.037 | 1.14e-09 | ***
H2S | 0.028233 | 0.003893 | 7.252 | 5.36e-10 | *** | H2S | 0.028233 | 0.003878 | 7.281 | 4.41e-10 | *** |  | H2S | 0.028233 | 0.003898 | 7.243 | 4.82e-10 | ***
RH | 0.008694 | 0.012863 | 0.676 | 0.501 |  | T | 0.015736 | 0.011964 | 1.315 | 0.193
T | 0.015736 | 0.012013 | 1.31 | 0.195
---
Signif. codes: 0 ‘***’ 0.001 ‘**’ 0.01 ‘*’ 0.05 ‘.’ 0.1 ‘ ’ 1
Residual standard error: 0.5457 on 67 degrees of freedom
Multiple R-squared: 0.6091, Adjusted R-squared: 0.5858
F-statistic: 26.1 on 4 and 67 DF, p-value: 4.61e-13
GAS
Coefficients: (1 not defined because of singularities) | [6 empty] | Coefficients: (1 not defined because of singularities)
| Estimate | Std. Error | t value | Pr(>¦t¦) |  |  |  | Estimate | Std. Error | t value | Pr(>¦t¦)
(Intercept) | -1.961345 | 0.834272 | -2.351 | 0.02505 | * |  | (Intercept) | -1.922973 | 0.80021 | -2.403 | 0.02204 | *
H2S | 0.011852 | 0.00258 | 4.594 | 6.43e-05 | *** |  | H2S | 0.011852 | 0.002542 | 4.663 | 4.97e-05 | ***
RH | 0.029333 | 0.008523 | 3.441 | 0.00163 | ** |  | RH | 0.029333 | 0.008399 | 3.493 | 0.00138 | **
T | 0.001599 | 0.00796 | 0.201 | 0.84207 |  |  | ---
--- | [6 empty] | Signif. codes: 0 ‘***’ 0.001 ‘**’ 0.01 ‘*’ 0.05 ‘.’ 0.1 ‘ ’ 1
Signif. codes: 0 ‘***’ 0.001 ‘**’ 0.01 ‘*’ 0.05 ‘.’ 0.1 ‘ ’ 1
Residual standard error: 0.2557 on 32 degrees of freedom | [6 empty] | Residual standard error: 0.252 on 33 degrees of freedom
Multiple R-squared: 0.5076, Adjusted R-squared: 0.4615 | [6 empty] | Multiple R-squared: 0.507, Adjusted R-squared: 0.4771
F-statistic: 11 on 3 and 32 DF, p-value: 4.033e-05 | [6 empty] | F-statistic: 16.97 on 2 and 33 DF, p-value: 8.544e-06
Submerged
Residuals:
| Min | 1Q | Median | 3Q | Max |  |  |  | Residuals: | [8 empty] | Residuals:
-1.44549 | -0.32406 | 0.03712 | 0.40097 | 1.19507 | [5 empty] | Min | 1Q | Median | 3Q | Max |  |  |  |  | Min | 1Q | Median | 3Q | Max
[9 empty] | -1.50521 | -0.27899 | 0.00315 | 0.35975 | 1.25479 |  |  |  |  | -1.32597 | -0.41677 | -0.01637 | 0.3425 | 1.43403
Coefficients: | (1 | not | defined | because | of | singularities)
| Estimate | Std. | Error | t | value | Pr(>¦t¦) |  |  | Coefficients: | [8 empty] | Coefficients:
(Intercept) | 1.614514 | 1.948319 | 0.829 | 0.413 | [5 empty] | Estimate | Std. | Error | t | value | Pr(>¦t¦) |  |  |  | Estimate | Std. | Error | t | value | Pr(>¦t¦)
H2S | 0.044613 | 0.006025 | 7.405 | 2e-08 | *** |  |  |  | (Intercept) | 0.479792 | 0.464527 | 1.033 | 0.309 |  |  |  |  | (Intercept) | 1.196768 | 0.146982 | 8.142 | 1.7e-09 | ***
RH | -0.011944 | 0.019905 | -0.6 | 0.553 |  |  |  |  | H2S | 0.044613 | 0.005966 | 7.478 | 1.35e-08 | *** |  |  |  | H2S | 0.044613 | 0.006107 | 7.305 | 1.84e-08 | ***
T | 0.029874 | 0.018589 | 1.607 | 0.118 |  |  |  |  | T | 0.029874 | 0.018408 | 1.623 | 0.114 |  |  |  |  | ---
--- | [8 empty] | --- | [8 empty] | Signif. codes: 0 ‘***’ 0.001 ‘**’ 0.01 ‘*’ 0.05 ‘.’ 0.1 ‘ ’ 1
Signif. codes: 0 ‘***’ 0.001 ‘**’ 0.01 ‘*’ 0.05 ‘.’ 0.1 ‘ ’ 1 | [8 empty] | Signif. codes: 0 ‘***’ 0.001 ‘**’ 0.01 ‘*’ 0.05 ‘.’ 0.1 ‘ ’ 1
[18 empty] | Residual | standard | error: | 0.6054 | on | 34 | degrees | of | freedom
Residual | standard | error: | 0.5972 | on | 32 | degrees | of | freedom | Residual | standard | error: | 0.5913 | on | 33 | degrees | of | freedom | Multiple | R-squared: | 0.6108 | Adjusted | R-squared: | 0.5994
Multiple | R-squared: | 0.6436 | Adjusted | R-squared: | 0.6102 |  |  |  | Multiple | R-squared: | 0.6396 | Adjusted | R-squared: | 0.6177 |  |  |  | F-statistic: | 53.36 | on | 1 | and | 34 | DF | p-value: | 1.844e-08
F-statistic: | 19.26 | on | 3 | and | 32 | DF | p-value: | 2.554e-07 | F-statistic: | 29.28 | on | 2 | and | 33 | DF | p-value: | 4.871e-08

## ANN sensitivity
Location | H2S | RH | T | CorrRate | Location | H2S | RH | T | CorrRate | Location | H2S | RH | T | CorrRate
1 | 0 | 100 | 25 | 0.7853336 | 1 | 25 | 100 | 0 | 2.485375 | 1 | 25 | 90 | 25 | 0.9811905
1 | 1 | 100 | 25 | 0.8158195 | 1 | 25 | 100 | 1 | 2.458759 | 1 | 25 | 90.5 | 25 | 0.9188576
1 | 2 | 100 | 25 | 0.8493782 | 1 | 25 | 100 | 2 | 2.428889 | 1 | 25 | 91 | 25 | 0.8928419
1 | 3 | 100 | 25 | 0.8858301 | 1 | 25 | 100 | 3 | 2.395535 | 1 | 25 | 91.5 | 25 | 0.9000895
1 | 4 | 100 | 25 | 0.924724 | 1 | 25 | 100 | 4 | 2.358496 | 1 | 25 | 92 | 25 | 0.9306032
1 | 5 | 100 | 25 | 0.9653466 | 1 | 25 | 100 | 5 | 2.317622 | 1 | 25 | 92.5 | 25 | 0.9706899
1 | 6 | 100 | 25 | 1.006774 | 1 | 25 | 100 | 6 | 2.272818 | 1 | 25 | 93 | 25 | 1.008518
1 | 7 | 100 | 25 | 1.047965 | 1 | 25 | 100 | 7 | 2.224059 | 1 | 25 | 93.5 | 25 | 1.038289
1 | 8 | 100 | 25 | 1.08787 | 1 | 25 | 100 | 8 | 2.171392 | 1 | 25 | 94 | 25 | 1.060765
1 | 9 | 100 | 25 | 1.125553 | 1 | 25 | 100 | 9 | 2.114927 | 1 | 25 | 94.5 | 25 | 1.081119
1 | 10 | 100 | 25 | 1.160285 | 1 | 25 | 100 | 10 | 2.054819 | 1 | 25 | 95 | 25 | 1.106101
1 | 11 | 100 | 25 | 1.191589 | 1 | 25 | 100 | 11 | 1.991219 | 1 | 25 | 95.5 | 25 | 1.141487
1 | 12 | 100 | 25 | 1.219261 | 1 | 25 | 100 | 12 | 1.924204 | 1 | 25 | 96 | 25 | 1.18991
1 | 13 | 100 | 25 | 1.243336 | 1 | 25 | 100 | 13 | 1.853678 | 1 | 25 | 96.5 | 25 | 1.249328
1 | 14 | 100 | 25 | 1.264039 | 1 | 25 | 100 | 14 | 1.779252 | 1 | 25 | 97 | 25 | 1.312955
1 | 15 | 100 | 25 | 1.281726 | 1 | 25 | 100 | 15 | 1.700174 | 1 | 25 | 97.5 | 25 | 1.37123
1 | 16 | 100 | 25 | 1.296822 | 1 | 25 | 100 | 16 | 1.615431 | 1 | 25 | 98 | 25 | 1.415053
1 | 17 | 100 | 25 | 1.309778 | 1 | 25 | 100 | 17 | 1.524325 | 1 | 25 | 98.5 | 25 | 1.438424
1 | 18 | 100 | 25 | 1.32103 | 1 | 25 | 100 | 18 | 1.427906 | 1 | 25 | 99 | 25 | 1.439245
1 | 19 | 100 | 25 | 1.33098 | 1 | 25 | 100 | 19 | 1.331349 | 1 | 25 | 99.5 | 25 | 1.418555
1 | 20 | 100 | 25 | 1.339977 | 1 | 25 | 100 | 20 | 1.246227 | 1 | 25 | 100 | 25 | 1.379289
1 | 21 | 100 | 25 | 1.348319 | 1 | 25 | 100 | 21 | 1.189979 | -1 | 25 | 90 | 25 | 2.820785
1 | 22 | 100 | 25 | 1.356248 | 1 | 25 | 100 | 22 | 1.179715 | -1 | 25 | 90.5 | 25 | 2.726368
1 | 23 | 100 | 25 | 1.36396 | 1 | 25 | 100 | 23 | 1.220716 | -1 | 25 | 91 | 25 | 2.637405
1 | 24 | 100 | 25 | 1.371602 | 1 | 25 | 100 | 24 | 1.297386 | -1 | 25 | 91.5 | 25 | 2.555034
1 | 25 | 100 | 25 | 1.379289 | 1 | 25 | 100 | 25 | 1.379289 | -1 | 25 | 92 | 25 | 2.479913
1 | 26 | 100 | 25 | 1.387102 | 1 | 25 | 100 | 26 | 1.44094 | -1 | 25 | 92.5 | 25 | 2.412386
1 | 27 | 100 | 25 | 1.395098 | 1 | 25 | 100 | 27 | 1.47453 | -1 | 25 | 93 | 25 | 2.352692
1 | 28 | 100 | 25 | 1.403314 | 1 | 25 | 100 | 28 | 1.48635 | -1 | 25 | 93.5 | 25 | 2.30119
1 | 29 | 100 | 25 | 1.411773 | 1 | 25 | 100 | 29 | 1.487725 | -1 | 25 | 94 | 25 | 2.258622
1 | 30 | 100 | 25 | 1.420485 | 1 | 25 | 100 | 30 | 1.489033 | -1 | 25 | 94.5 | 25 | 2.226406
1 | 31 | 100 | 25 | 1.429451 | -1 | 25 | 100 | 0 | 1.150835 | -1 | 25 | 95 | 25 | 2.206888
1 | 32 | 100 | 25 | 1.438669 | -1 | 25 | 100 | 1 | 1.174756 | -1 | 25 | 95.5 | 25 | 2.203374
1 | 33 | 100 | 25 | 1.448129 | -1 | 25 | 100 | 2 | 1.2009 | -1 | 25 | 96 | 25 | 2.21963
1 | 34 | 100 | 25 | 1.457821 | -1 | 25 | 100 | 3 | 1.229647 | -1 | 25 | 96.5 | 25 | 2.258472
1 | 35 | 100 | 25 | 1.467731 | -1 | 25 | 100 | 4 | 1.261395 | -1 | 25 | 97 | 25 | 2.319484
1 | 36 | 100 | 25 | 1.477846 | -1 | 25 | 100 | 5 | 1.296546 | -1 | 25 | 97.5 | 25 | 2.396997
1 | 37 | 100 | 25 | 1.488152 | -1 | 25 | 100 | 6 | 1.335496 | -1 | 25 | 98 | 25 | 2.480479
1 | 38 | 100 | 25 | 1.498636 | -1 | 25 | 100 | 7 | 1.378635 | -1 | 25 | 98.5 | 25 | 2.558216
1 | 39 | 100 | 25 | 1.509282 | -1 | 25 | 100 | 8 | 1.426376 | -1 | 25 | 99 | 25 | 2.621869
1 | 40 | 100 | 25 | 1.52008 | -1 | 25 | 100 | 9 | 1.479208 | -1 | 25 | 99.5 | 25 | 2.668214
1 | 41 | 100 | 25 | 1.531017 | -1 | 25 | 100 | 10 | 1.537804 | -1 | 25 | 100 | 25 | 2.697182
1 | 42 | 100 | 25 | 1.542082 | -1 | 25 | 100 | 11 | 1.603178
1 | 43 | 100 | 25 | 1.553264 | -1 | 25 | 100 | 12 | 1.676886
1 | 44 | 100 | 25 | 1.564553 | -1 | 25 | 100 | 13 | 1.761161
1 | 45 | 100 | 25 | 1.575941 | -1 | 25 | 100 | 14 | 1.858693
1 | 46 | 100 | 25 | 1.587419 | -1 | 25 | 100 | 15 | 1.971552
1 | 47 | 100 | 25 | 1.59898 | -1 | 25 | 100 | 16 | 2.098919
1 | 48 | 100 | 25 | 1.610616 | -1 | 25 | 100 | 17 | 2.234571
1 | 49 | 100 | 25 | 1.622321 | -1 | 25 | 100 | 18 | 2.366883
1 | 50 | 100 | 25 | 1.634089 | -1 | 25 | 100 | 19 | 2.483065
-1 | 0 | 100 | 25 | 0.9359749 | -1 | 25 | 100 | 20 | 2.574662
-1 | 1 | 100 | 25 | 1.011893 | -1 | 25 | 100 | 21 | 2.639625
-1 | 2 | 100 | 25 | 1.085373 | -1 | 25 | 100 | 22 | 2.680471
-1 | 3 | 100 | 25 | 1.155917 | -1 | 25 | 100 | 23 | 2.701357
-1 | 4 | 100 | 25 | 1.223332 | -1 | 25 | 100 | 24 | 2.706067
-1 | 5 | 100 | 25 | 1.287702 | -1 | 25 | 100 | 25 | 2.697182
-1 | 6 | 100 | 25 | 1.34934 | -1 | 25 | 100 | 26 | 2.676015
-1 | 7 | 100 | 25 | 1.408727 | -1 | 25 | 100 | 27 | 2.643066
-1 | 8 | 100 | 25 | 1.466459 | -1 | 25 | 100 | 28 | 2.598894
-1 | 9 | 100 | 25 | 1.523193 | -1 | 25 | 100 | 29 | 2.545339
-1 | 10 | 100 | 25 | 1.57961 | -1 | 25 | 100 | 30 | 2.486909
-1 | 11 | 100 | 25 | 1.636387
-1 | 12 | 100 | 25 | 1.694175
-1 | 13 | 100 | 25 | 1.753583
-1 | 14 | 100 | 25 | 1.815166
-1 | 15 | 100 | 25 | 1.879411
-1 | 16 | 100 | 25 | 1.946722
-1 | 17 | 100 | 25 | 2.017407
-1 | 18 | 100 | 25 | 2.091658
-1 | 19 | 100 | 25 | 2.169538
-1 | 20 | 100 | 25 | 2.250963
-1 | 21 | 100 | 25 | 2.335689
-1 | 22 | 100 | 25 | 2.423311
-1 | 23 | 100 | 25 | 2.513262
-1 | 24 | 100 | 25 | 2.60483
-1 | 25 | 100 | 25 | 2.697182
-1 | 26 | 100 | 25 | 2.789397
-1 | 27 | 100 | 25 | 2.880508
-1 | 28 | 100 | 25 | 2.96955
-1 | 29 | 100 | 25 | 3.0556
-1 | 30 | 100 | 25 | 3.137824
-1 | 31 | 100 | 25 | 3.215499
-1 | 32 | 100 | 25 | 3.288043
-1 | 33 | 100 | 25 | 3.355019
-1 | 34 | 100 | 25 | 3.416136
-1 | 35 | 100 | 25 | 3.47124
-1 | 36 | 100 | 25 | 3.520298
-1 | 37 | 100 | 25 | 3.563374
-1 | 38 | 100 | 25 | 3.600615
-1 | 39 | 100 | 25 | 3.632226
-1 | 40 | 100 | 25 | 3.658449
-1 | 41 | 100 | 25 | 3.679553
-1 | 42 | 100 | 25 | 3.695815
-1 | 43 | 100 | 25 | 3.707512
-1 | 44 | 100 | 25 | 3.714913
-1 | 45 | 100 | 25 | 3.718276
-1 | 46 | 100 | 25 | 3.717844
-1 | 47 | 100 | 25 | 3.713843
-1 | 48 | 100 | 25 | 3.706485
-1 | 49 | 100 | 25 | 3.695969
-1 | 50 | 100 | 25 | 3.682486
其他不变只有H2S变，其实类似于PDP思想，但是为啥湿度只有一个值，温度也只有一个值，没有多样化呢？

## Sheet1
Location | H2S | RH | Temperature | CorrRate
GP | 50 | 100 | 17 | 1.495156
GP | 50 | 100 | 25 | 1.625602
GP | 50 | 100 | 30 | 1.560379
GP | 25 | 100 | 17 | 1.596719
GP | 25 | 100 | 25 | 1.61753
GP | 25 | 100 | 30 | 1.251968
GP | 15 | 100 | 17 | 1.04151
GP | 15 | 100 | 25 | 1.329942
GP | 15 | 100 | 30 | 1.566001
GP | 10 | 100 | 17 | 1.398155
GP | 10 | 100 | 25 | 1.020799
GP | 10 | 100 | 30 | 1.401987
GP | 5 | 100 | 17 | 1.143405
GP | 5 | 100 | 25 | 0.8401262
GP | 5 | 100 | 30 | 0.7052486
GP | 0 | 100 | 17 | 0.5700497
GP | 0 | 100 | 25 | 0.8266168
GP | 0 | 100 | 30 | 0.9071335
GP | 50 | 90 | 17 | 1.299163
GP | 50 | 90 | 25 | 1.039182
GP | 50 | 90 | 30 | 1.064032
GP | 25 | 90 | 17 | 1.500523
GP | 25 | 90 | 25 | 0.6447013
GP | 25 | 90 | 30 | 1.454828
GP | 15 | 90 | 17 | 0.5861882
GP | 15 | 90 | 25 | 0.8836609
GP | 15 | 90 | 30 | 0.87069
GP | 10 | 90 | 17 | 1.042079
GP | 10 | 90 | 25 | 0.944394
GP | 10 | 90 | 30 | 0.9720559
GP | 5 | 90 | 17 | 0.6508882
GP | 5 | 90 | 25 | 0.8566753
GP | 5 | 90 | 30 | 0.4666514
GP | 0 | 90 | 17 | 0.5883577
GP | 0 | 90 | 25 | 0.7215291
GP | 0 | 90 | 30 | 1.068975
PS | 50 | 100 | 17 | 3.75638
PS | 50 | 100 | 25 | 3.920119
PS | 50 | 100 | 30 | 2.359862
PS | 25 | 100 | 17 | 2.072569
PS | 25 | 100 | 25 | 2.682077
PS | 25 | 100 | 30 | 3.00942
PS | 15 | 100 | 17 | 1.876814
PS | 15 | 100 | 25 | 2.203601
PS | 15 | 100 | 30 | 0.535221
PS | 10 | 100 | 17 | 1.525798
PS | 10 | 100 | 25 | 1.517821
PS | 10 | 100 | 30 | 2.231357
PS | 5 | 100 | 17 | 1.252024
PS | 5 | 100 | 25 | 1.306899
PS | 5 | 100 | 30 | 1.946539
PS | 0 | 100 | 17 | 0.5325506
PS | 0 | 100 | 25 | 0.6301844
PS | 0 | 100 | 30 | 1.145877
PS | 50 | 90 | 17 | 2.627906
PS | 50 | 90 | 25 | 3.57504
PS | 50 | 90 | 30 | 2.843708
PS | 25 | 90 | 17 | 3.071346
PS | 25 | 90 | 25 | 2.491597
PS | 25 | 90 | 30 | 3.322185
PS | 15 | 90 | 17 | 1.25611
PS | 15 | 90 | 25 | 1.720903
PS | 15 | 90 | 30 | 3.299799
PS | 10 | 90 | 17 | 1.821935
PS | 10 | 90 | 25 | 1.780007
PS | 10 | 90 | 30 | 1.718861
PS | 5 | 90 | 17 | 0.7529439
PS | 5 | 90 | 25 | 1.205567
PS | 5 | 90 | 30 | 2.363508
PS | 0 | 90 | 17 | 0.8170459
PS | 0 | 90 | 25 | 0.6633267
PS | 0 | 90 | 30 | 1.342841
总72数据