## Boxplots
Corrosion initiation time (month)
H2S (ppm)
Humidity (%)
Temperature (oC)

## ANOVA
Gas-phase sewer concrete | Tin1 ~ H2S + RH + T
| Factors | Df | Sum of Sq | RSS | AIC | F value | Pr(>F) | Significance
| H2S | 1 | 195.52 | 810.87 | 104.91 | 8.2612 | 0.007969 | **
| RH | 1 | 758.02 | 1373.37 | 120.72 | 32.0282 | 5.954e-06 | ***
| T | 1 | 1000.08 | 1615.43 | 125.58 | 42.2558 | 6.857e-07 | ***
Partially-submerged concrete sewer | Tin1 ~ H2S + RH + T
| H2S | 1 | 1 332.48 | 1223.14 | 117.24 | 9.7058 | 0.004439 | **
| RH | 1 | 1 3.68 | 894.33 | 107.85 | 0.1073 | 0.745884
| T | 1 | 1 302.44 | 1193.1 | 116.49 | 8.8289 | 0.006309 | **
Tin1 ~ H2S + T
| H2S | 1 | 1 332.48 | 1226.81 | 115.33 | 10.0377 | 0.003789 | **
| T | 1 | 1 302.44 | 1196.77 | 114.59 | 9.1308 | 0.005447 | **
Significance codes based on the Pr value: | 0-0.001: ***, | 0.001-0.01: **, 0.01-0.05: *, 0.05-0.1: ., 0.1-1: NA

## Tree model
A. Gas-phase concrete
B. Partially-submerged concrete

## Data
Location | RH | T | H2S | Tin1 | Location | RH | T | H2S | Tin1
gas | 90 | 17 | 0 |  | Sewage | 90 | 17 | 0
gas | 90 | 25 | 0 |  | Sewage | 90 | 25 | 0
gas | 90 | 30 | 0 |  | Sewage | 90 | 30 | 0
gas | 90 | 17 | 5 | 44.07611 | Sewage | 90 | 17 | 5 | 35.66582
gas | 90 | 25 | 5 | 27.55399 | Sewage | 90 | 25 | 5 | 37.58278
gas | 90 | 30 | 5 | 39.10206 | Sewage | 90 | 30 | 5 | 18.42248
gas | 90 | 17 | 10 | 38.90794 | Sewage | 90 | 17 | 10 | 17.40639
gas | 90 | 25 | 10 | 36.7336 | Sewage | 90 | 25 | 10 | 17.86188
gas | 90 | 30 | 10 | 17.57072 | Sewage | 90 | 30 | 10 | 14.5988
gas | 90 | 17 | 15 | 28.94876 | Sewage | 90 | 17 | 15 | 26.35453
gas | 90 | 25 | 15 | 26.46806 | Sewage | 90 | 25 | 15 | 19.82919
gas | 90 | 30 | 15 | 20.62311 | Sewage | 90 | 30 | 15 | 13.89669
gas | 90 | 17 | 25 | 29.58376 | Sewage | 90 | 17 | 25 | 21.64839
gas | 90 | 25 | 25 | 20.4946 | Sewage | 90 | 25 | 25 | 13.90629
gas | 90 | 30 | 25 | 22.14981 | Sewage | 90 | 30 | 25 | 13.92172
gas | 90 | 17 | 50 | 30.15164 | Sewage | 90 | 17 | 50 | 21.22859
gas | 90 | 25 | 50 | 22.389 | Sewage | 90 | 25 | 50 | 13.97172
gas | 90 | 30 | 50 | 15.44064 | Sewage | 90 | 30 | 50 | 13.33333
gas | 100 | 17 | 0 |  | Sewage | 100 | 17 | 0
gas | 100 | 25 | 0 |  | Sewage | 100 | 25 | 0
gas | 100 | 30 | 0 |  | Sewage | 100 | 30 | 0
gas | 100 | 17 | 5 | 29.86311 | Sewage | 100 | 17 | 5 | 27.70276
gas | 100 | 25 | 5 | 21.76754 | Sewage | 100 | 25 | 5 | 19.21637
gas | 100 | 30 | 5 | 11.00083 | Sewage | 100 | 30 | 5 | 15.96962
gas | 100 | 17 | 10 | 24.90697 | Sewage | 100 | 17 | 10 | 25.88491
gas | 100 | 25 | 10 | 18.9534 | Sewage | 100 | 25 | 10 | 34.57467
gas | 100 | 30 | 10 | 9.651928 | Sewage | 100 | 30 | 10 | 25.4577
gas | 100 | 17 | 15 | 25.01256 | Sewage | 100 | 17 | 15 | 16.06388
gas | 100 | 25 | 15 | 19.55193 | Sewage | 100 | 25 | 15 | 17.29612
gas | 100 | 30 | 15 | 8.640643 | Sewage | 100 | 30 | 15 | 11.08472
gas | 100 | 17 | 25 | 24.53367 | Sewage | 100 | 17 | 25 | 25.486
gas | 100 | 25 | 25 | 15.94919 | Sewage | 100 | 25 | 25 | 16.71625
gas | 100 | 30 | 25 | 8.11741 | Sewage | 100 | 30 | 25 | 12.81996
gas | 100 | 17 | 50 | 25.9565 | Sewage | 100 | 17 | 50 | 13.38057
gas | 100 | 25 | 50 | 17.78983 | Sewage | 100 | 25 | 50 | 17.14286
gas | 100 | 30 | 50 | 7.648103 | Sewage | 100 | 30 | 50 | 10.21042

## Tindata
Location | RelHum | Temp | H2S | Tin | Tin-MR predicts
0 | 90 | 17 | 5 | 44.07611 | 32.78937
0 | 90 | 25 | 5 | 27.55399 | 26.10673
0 | 90 | 30 | 5 | 39.10206 | 21.93008
0 | 90 | 17 | 10 | 38.90794 | 31.86827
0 | 90 | 25 | 10 | 36.7336 | 25.18563
0 | 90 | 30 | 10 | 17.57072 | 21.00898
0 | 90 | 17 | 15 | 28.94876 | 30.94717
0 | 90 | 25 | 15 | 26.46806 | 24.26453
0 | 90 | 30 | 15 | 20.62311 | 20.08788
0 | 90 | 17 | 25 | 29.58376 | 29.10497
0 | 90 | 25 | 25 | 20.4946 | 22.42233
0 | 90 | 30 | 25 | 22.14981 | 18.24568
0 | 90 | 17 | 50 | 30.15164 | 24.49947
0 | 90 | 25 | 50 | 22.389 | 17.81683
0 | 90 | 30 | 50 | 15.44064 | 13.64018
0 | 100 | 17 | 5 | 29.86311 | 27.40867
0 | 100 | 25 | 5 | 21.76754 | 20.72603
0 | 100 | 30 | 5 | 11.00083 | 16.54938
0 | 100 | 17 | 10 | 24.90697 | 26.48757
0 | 100 | 25 | 10 | 18.9534 | 19.80493
0 | 100 | 30 | 10 | 9.651928 | 15.62828
0 | 100 | 17 | 15 | 25.01256 | 25.56647
0 | 100 | 25 | 15 | 19.55193 | 18.88383 | r= | 0.7376991
0 | 100 | 30 | 15 | 8.640643 | 14.70718
0 | 100 | 17 | 25 | 24.53367 | 23.72427
0 | 100 | 25 | 25 | 15.94919 | 17.04163
0 | 100 | 30 | 25 | 8.11741 | 12.86498
0 | 100 | 17 | 50 | 25.9565 | 19.11877
0 | 100 | 25 | 50 | 17.78983 | 12.43613
0 | 100 | 30 | 50 | 7.648103 | 8.25948
1 | 90 | 17 | 5 | 35.66582 | 34.47211
1 | 90 | 25 | 5 | 37.58278 | 27.78947
1 | 90 | 30 | 5 | 18.42248 | 23.61282
1 | 90 | 17 | 10 | 17.40639 | 33.55101
1 | 90 | 25 | 10 | 17.86188 | 26.86837
1 | 90 | 30 | 10 | 14.5988 | 22.69172
1 | 90 | 17 | 15 | 26.35453 | 32.62991
1 | 90 | 25 | 15 | 19.82919 | 25.94727
1 | 90 | 30 | 15 | 13.89669 | 21.77062
1 | 90 | 17 | 25 | 21.64839 | 30.78771
1 | 90 | 25 | 25 | 13.90629 | 24.10507
1 | 90 | 30 | 25 | 13.92172 | 19.92842
1 | 90 | 17 | 50 | 21.22859 | 26.18221
1 | 90 | 25 | 50 | 13.97172 | 19.49957
1 | 90 | 30 | 50 | 13.33333 | 15.32292
1 | 100 | 17 | 5 | 27.70276 | 29.09141
1 | 100 | 25 | 5 | 19.21637 | 22.40877
1 | 100 | 30 | 5 | 15.96962 | 18.23212
1 | 100 | 17 | 10 | 25.88491 | 28.17031
1 | 100 | 25 | 10 | 34.57467 | 21.48767
1 | 100 | 30 | 10 | 25.4577 | 17.31102
1 | 100 | 17 | 15 | 16.06388 | 27.24921
1 | 100 | 25 | 15 | 17.29612 | 20.56657
1 | 100 | 30 | 15 | 11.08472 | 16.38992
1 | 100 | 17 | 25 | 25.486 | 25.40701
1 | 100 | 25 | 25 | 16.71625 | 18.72437
1 | 100 | 30 | 25 | 12.81996 | 14.54772
1 | 100 | 17 | 50 | 13.38057 | 20.80151
1 | 100 | 25 | 50 | 17.14286 | 14.11887
1 | 100 | 30 | 50 | 10.21042 | 9.94222

## Sheet1
44.03387 | 44.07611492
36.0164 | 27.55398761
31.79627 | 39.10205813
36.07179 | 38.90794243
29.61557 | 36.73359875
26.41135 | 17.57071662
29.23404 | 28.94875892
24.80931 | 26.46805642
22.52717 | 20.62310801
29.43217 | 29.58376148
18.2614 | 20.49460416
18.02767 | 22.14980784
52.10258 | 30.1516365
41.91632 | 22.38900069
15.01613 | 15.44064196
28.12366 | 29.86311393
22.27241 | 21.76754363
10.60004 | 11.00083347
26.87554 | 24.90697094
21.11107 | 18.95339808
10.0523 | 9.651928187
25.21053 | 25.01255807
19.77626 | 19.55192702
9.4795 | 8.640643272
24.47321 | 24.5336653
15.58603 | 15.94918713
7.601039 | 8.117410407
32.76906 | 25.95649501
17.19537 | 17.7898292
-2.629697 | 7.648102622

## Field data validation
Location | RelHum | Temp | H2S | Tin | MR | Site | tin | ANN-GPC | ANN-PSC | MR-GPC | MR-PSC
1 | 100 | 20.33 | 6.67 | 23.122686 | 25.7422 | Perth MS | 9 | 12.438126 | 11.373368 | 25.7422 | 22.3822
-1 | 100 | 20.33 | 6.67 | 19.42379 | 22.3822 | Perth Bibra | 15 | 11.628357 | 11.641386 | 27.2686 | 23.9086
1 | 100 | 19.61 | 1.55 | 24.388462 | 27.2686 | Melb. WTS | 16 | 23.122686 | 19.42379 | 4.2748 | 0.9148
-1 | 100 | 19.61 | 1.55 | 20.769117 | 23.9086 | Melb. SETS | 24 | 24.388462 | 20.769117 | -72.0044 | -75.3644
1 | 100 | 26.83 | 95.6 | 12.438126 | 4.2748
-1 | 100 | 26.83 | 95.6 | 11.373368 | 0.9148
1 | 89.3 | 27.96 | 546.2 | 11.628357 | -72.0044
-1 | 89.3 | 27.96 | 546.2 | 11.641386 | -75.3644

## Multi-Reg
Coefficients:
| Estimate | Std. Error | t value | Pr(>¦t¦)
(Intercept) | 96.33738 | 15.03248 | 6.409 | 3.49e-08 | ***
Location | 1.68274 | 0.76729 | 2.193 | 0.032548 | *
H2S | -0.18422 | 0.04814 | -3.827 | 0.000334 | ***
RH | -0.53807 | 0.15346 | -3.506 | 0.000913 | ***
T | -0.83533 | 0.14331 | -5.829 | 3.04e-07 | ***
---
Signif. codes: 0 ‘***’ 0.001 ‘**’ 0.01 ‘*’ 0.05 ‘.’ 0.1 ‘ ’ 1
Residual standard error: 5.943 on 55 degrees of freedom
(12 observations deleted due to missingness)
Multiple R-squared: 0.5444, Adjusted R-squared: 0.5113
F-statistic: 16.43 on 4 and 55 DF, p-value: 6.52e-09

## ANN sensitivity
Location | H2S | RH | T | ti | Location | H2S | RH | T | ti | Location | H2S | RH | T | ti
1 | 0 | 100 | 25 | 28.69149 | 1 | 25 | 100 | 0 | 28.58294 | 1 | 25 | 90 | 25 | 27.43201
1 | 1 | 100 | 25 | 28.68424 | 1 | 25 | 100 | 1 | 28.55864 | 1 | 25 | 90.5 | 25 | 27.36249
1 | 2 | 100 | 25 | 28.67217 | 1 | 25 | 100 | 2 | 28.53115 | 1 | 25 | 91 | 25 | 27.28968
1 | 3 | 100 | 25 | 28.6564 | 1 | 25 | 100 | 3 | 28.50006 | 1 | 25 | 91.5 | 25 | 27.21345
1 | 4 | 100 | 25 | 28.63715 | 1 | 25 | 100 | 4 | 28.46492 | 1 | 25 | 92 | 25 | 27.13368
1 | 5 | 100 | 25 | 28.61417 | 1 | 25 | 100 | 5 | 28.42522 | 1 | 25 | 92.5 | 25 | 27.05025
1 | 6 | 100 | 25 | 28.58695 | 1 | 25 | 100 | 6 | 28.3804 | 1 | 25 | 93 | 25 | 26.96303
1 | 7 | 100 | 25 | 28.55483 | 1 | 25 | 100 | 7 | 28.32981 | 1 | 25 | 93.5 | 25 | 26.87191
1 | 8 | 100 | 25 | 28.51699 | 1 | 25 | 100 | 8 | 28.27278 | 1 | 25 | 94 | 25 | 26.77676
1 | 9 | 100 | 25 | 28.47245 | 1 | 25 | 100 | 9 | 28.20852 | 1 | 25 | 94.5 | 25 | 26.67746
1 | 10 | 100 | 25 | 28.42008 | 1 | 25 | 100 | 10 | 28.13618 | 1 | 25 | 95 | 25 | 26.5739
1 | 11 | 100 | 25 | 28.35858 | 1 | 25 | 100 | 11 | 28.05485 | 1 | 25 | 95.5 | 25 | 26.46597
1 | 12 | 100 | 25 | 28.28642 | 1 | 25 | 100 | 12 | 27.9635 | 1 | 25 | 96 | 25 | 26.35355
1 | 13 | 100 | 25 | 28.20188 | 1 | 25 | 100 | 13 | 27.86103 | 1 | 25 | 96.5 | 25 | 26.23654
1 | 14 | 100 | 25 | 28.10301 | 1 | 25 | 100 | 14 | 27.74627 | 1 | 25 | 97 | 25 | 26.11485
1 | 15 | 100 | 25 | 27.98759 | 1 | 25 | 100 | 15 | 27.61794 | 1 | 25 | 97.5 | 25 | 25.98838
1 | 16 | 100 | 25 | 27.85313 | 1 | 25 | 100 | 16 | 27.47472 | 1 | 25 | 98 | 25 | 25.85704
1 | 17 | 100 | 25 | 27.69691 | 1 | 25 | 100 | 17 | 27.3152 | 1 | 25 | 98.5 | 25 | 25.72077
1 | 18 | 100 | 25 | 27.51595 | 1 | 25 | 100 | 18 | 27.13792 | 1 | 25 | 99 | 25 | 25.5795
1 | 19 | 100 | 25 | 27.30704 | 1 | 25 | 100 | 19 | 26.94142 | 1 | 25 | 99.5 | 25 | 25.43318
1 | 20 | 100 | 25 | 27.06683 | 1 | 25 | 100 | 20 | 26.72423 | 1 | 25 | 100 | 25 | 25.28175
1 | 21 | 100 | 25 | 26.79189 | 1 | 25 | 100 | 21 | 26.48491 | -1 | 25 | 90 | 25 | 28.62348
1 | 22 | 100 | 25 | 26.47884 | 1 | 25 | 100 | 22 | 26.22212 | -1 | 25 | 90.5 | 25 | 28.61722
1 | 23 | 100 | 25 | 26.12452 | 1 | 25 | 100 | 23 | 25.93464 | -1 | 25 | 91 | 25 | 28.60988
1 | 24 | 100 | 25 | 25.72619 | 1 | 25 | 100 | 24 | 25.62144 | -1 | 25 | 91.5 | 25 | 28.60171
1 | 25 | 100 | 25 | 25.28175 | 1 | 25 | 100 | 25 | 25.28175 |  | 25 | 92 | 25 | 28.59285
1 | 26 | 100 | 25 | 24.79005 | 1 | 25 | 100 | 26 | 24.91513 | -1 | 25 | 92.5 | 25 | 28.58336
1 | 27 | 100 | 25 | 24.25112 | 1 | 25 | 100 | 27 | 24.52151 | -1 | 25 | 93 | 25 | 28.57326
1 | 28 | 100 | 25 | 23.66644 | 1 | 25 | 100 | 28 | 24.10129 | -1 | 25 | 93.5 | 25 | 28.56256
1 | 29 | 100 | 25 | 23.03914 | 1 | 25 | 100 | 29 | 23.65536 | -1 | 25 | 94 | 25 | 28.55124
1 | 30 | 100 | 25 | 22.37407 | 1 | 25 | 100 | 30 | 23.18517 | -1 | 25 | 94.5 | 25 | 28.53928
1 | 31 | 100 | 25 | 21.67781 | -1 | 25 | 100 | 0 | 28.74768 | -1 | 25 | 95 | 25 | 28.52665
1 | 32 | 100 | 25 | 20.95846 | -1 | 25 | 100 | 1 | 28.74529 | -1 | 25 | 95.5 | 25 | 28.51332
1 | 33 | 100 | 25 | 20.22533 | -1 | 25 | 100 | 2 | 28.74256 | -1 | 25 | 96 | 25 | 28.49925
1 | 34 | 100 | 25 | 19.48847 | -1 | 25 | 100 | 3 | 28.73948 | -1 | 25 | 96.5 | 25 | 28.48441
1 | 35 | 100 | 25 | 18.75813 | -1 | 25 | 100 | 4 | 28.73598 | -1 | 25 | 97 | 25 | 28.46876
1 | 36 | 100 | 25 | 18.04423 | -1 | 25 | 100 | 5 | 28.73201 | -1 | 25 | 97.5 | 25 | 28.45225
1 | 37 | 100 | 25 | 17.35578 | -1 | 25 | 100 | 6 | 28.72751 | -1 | 25 | 98 | 25 | 28.43484
1 | 38 | 100 | 25 | 16.70049 | -1 | 25 | 100 | 7 | 28.7224 | -1 | 25 | 98.5 | 25 | 28.41648
1 | 39 | 100 | 25 | 16.08446 | -1 | 25 | 100 | 8 | 28.71661 | -1 | 25 | 99 | 25 | 28.39712
1 | 40 | 100 | 25 | 15.51209 | -1 | 25 | 100 | 9 | 28.71005 | -1 | 25 | 99.5 | 25 | 28.37672
1 | 41 | 100 | 25 | 14.98603 | -1 | 25 | 100 | 10 | 28.7026 | -1 | 25 | 100 | 25 | 28.35521
1 | 42 | 100 | 25 | 14.50734 | -1 | 25 | 100 | 11 | 28.69417
1 | 43 | 100 | 25 | 14.0757 | -1 | 25 | 100 | 12 | 28.6846
1 | 44 | 100 | 25 | 13.68966 | -1 | 25 | 100 | 13 | 28.67376
1 | 45 | 100 | 25 | 13.34693 | -1 | 25 | 100 | 14 | 28.66148
1 | 46 | 100 | 25 | 13.04461 | -1 | 25 | 100 | 15 | 28.64756
1 | 47 | 100 | 25 | 12.77943 | -1 | 25 | 100 | 16 | 28.63179
1 | 48 | 100 | 25 | 12.54794 | -1 | 25 | 100 | 17 | 28.61394
1 | 49 | 100 | 25 | 12.34664 | -1 | 25 | 100 | 18 | 28.59373
1 | 50 | 100 | 25 | 12.17203 | -1 | 25 | 100 | 19 | 28.57085
-1 | 0 | 100 | 25 | 27.78855 | -1 | 25 | 100 | 20 | 28.54496
-1 | 1 | 100 | 25 | 27.80213 | -1 | 25 | 100 | 21 | 28.51568
-1 | 2 | 100 | 25 | 27.83343 | -1 | 25 | 100 | 22 | 28.48257
-1 | 3 | 100 | 25 | 27.8999 | -1 | 25 | 100 | 23 | 28.44516
-1 | 4 | 100 | 25 | 28.0234 | -1 | 25 | 100 | 24 | 28.4029
-1 | 5 | 100 | 25 | 28.20698 | -1 | 25 | 100 | 25 | 28.35521
-1 | 6 | 100 | 25 | 28.40682 | -1 | 25 | 100 | 26 | 28.30141
-1 | 7 | 100 | 25 | 28.5622 | -1 | 25 | 100 | 27 | 28.24076
-1 | 8 | 100 | 25 | 28.65343 | -1 | 25 | 100 | 28 | 28.17247
-1 | 9 | 100 | 25 | 28.69705 | -1 | 25 | 100 | 29 | 28.09564
-1 | 10 | 100 | 25 | 28.71406 | -1 | 25 | 100 | 30 | 28.0093
-1 | 11 | 100 | 25 | 28.71775
-1 | 12 | 100 | 25 | 28.71474
-1 | 13 | 100 | 25 | 28.70797
-1 | 14 | 100 | 25 | 28.69857
-1 | 15 | 100 | 25 | 28.68687
-1 | 16 | 100 | 25 | 28.67281
-1 | 17 | 100 | 25 | 28.6561
-1 | 18 | 100 | 25 | 28.63634
-1 | 19 | 100 | 25 | 28.61301
-1 | 20 | 100 | 25 | 28.5855
-1 | 21 | 100 | 25 | 28.55309
-1 | 22 | 100 | 25 | 28.51492
-1 | 23 | 100 | 25 | 28.47001
-1 | 24 | 100 | 25 | 28.41722
-1 | 25 | 100 | 25 | 28.35521
-1 | 26 | 100 | 25 | 28.28247
-1 | 27 | 100 | 25 | 28.19726
-1 | 28 | 100 | 25 | 28.09761
-1 | 29 | 100 | 25 | 27.98128
-1 | 30 | 100 | 25 | 27.8458
-1 | 31 | 100 | 25 | 27.6884
-1 | 32 | 100 | 25 | 27.5061
-1 | 33 | 100 | 25 | 27.29568
-1 | 34 | 100 | 25 | 27.05378
-1 | 35 | 100 | 25 | 26.77696
-1 | 36 | 100 | 25 | 26.46182
-1 | 37 | 100 | 25 | 26.10518
-1 | 38 | 100 | 25 | 25.70427
-1 | 39 | 100 | 25 | 25.2569
-1 | 40 | 100 | 25 | 24.76172
-1 | 41 | 100 | 25 | 24.21838
-1 | 42 | 100 | 25 | 23.62757
-1 | 43 | 100 | 25 | 22.99086
-1 | 44 | 100 | 25 | 22.31015
-1 | 45 | 100 | 25 | 21.58645
-1 | 46 | 100 | 25 | 20.81789
-1 | 47 | 100 | 25 | 19.99684
-1 | 48 | 100 | 25 | 19.10749
-1 | 49 | 100 | 25 | 18.12773
-1 | 50 | 100 | 25 | 17.03986